## Sheet1
Silicon concentration / (weight%) | Manganese concentration / (weight%) | Nickel concentration / (weight%) | Chromium concentration / (weight%) | Molybdenum concentration / (weight%) | Vanadium concentration / (weight%) | Oxygen concentration / parts per million by weight | Titanium concentration / parts per million by weight | Nitrogen concentration / parts per million by weight | Aluminium concentration / parts per million by weight | Niobium concentration / parts per million by weight | Voltage / V | AC or DC | Electrode positive or negative | Heat input / kJ/mm | Interpass temperature / deg C | Type of weld | Post weld heat treatment temperature / deg C | Post weld heat treatment time / hours | Charpy temperature / deg C | Charpy impact toughness / J
0.3 | 0.65 | 0 | [8 empty] | 21 | DC | + | 1 | 200 | MMA | 250 | 14 |  | 103.3623
0.3 | 0.65 | 0 | [8 empty] | 21 | DC | + | 1 | 200 | MMA | 0 | 0 | -28 | 100
0.3 | 0.65 | 0 | [8 empty] | 21 | DC | + | 1 | 200 | MMA | 580 | 2 | -38 | 100
0.31 | 1.03 | 0 | [8 empty] | 21 | DC | + | 1 | 200 | MMA | 250 | 14 |  | 103.3623
0.31 | 1.03 | 0 | [8 empty] | 21 | DC | + | 1 | 200 | MMA | 0 | 0 | -48 | 100
0.31 | 1.03 | 0 | [8 empty] | 21 | DC | + | 1 | 200 | MMA | 580 | 2 | -44 | 100
0.35 | 1.43 | 0 | [8 empty] | 21 | DC | + | 1 | 200 | MMA | 250 | 14 |  | 100.0492
0.35 | 1.43 | 0 | [8 empty] | 21 | DC | + | 1 | 200 | MMA | 0 | 0 | -53 | 100
0.35 | 1.43 | 0 | [8 empty] | 21 | DC | + | 1 | 200 | MMA | 580 | 2 | -58 | 100
0.33 | 1.85 | 0 | [8 empty] | 21 | DC | + | 1 | 200 | MMA | 250 | 14 |  | 96.73607
0.33 | 1.85 | 0 | [8 empty] | 21 | DC | + | 1 | 200 | MMA | 0 | 0 | -38 | 100
0.33 | 1.85 | 0 | [8 empty] | 21 | DC | + | 1 | 200 | MMA | 580 | 2 | -40 | 100
0.32 | 0.66 | 0.53 | [8 empty] | 21 | DC | + | 1 | 200 | MMA | 250 | 14 |  | 101.0954
0.32 | 0.66 | 0.53 | [8 empty] | 21 | DC | + | 1 | 200 | MMA | 580 | 2 |  | 103.3623
0.33 | 1.01 | 0.49 | [8 empty] | 21 | DC | + | 1 | 200 | MMA | 250 | 14 |  | 98.47982
0.33 | 1.01 | 0.49 | [8 empty] | 21 | DC | + | 1 | 200 | MMA | 0 | 0
0.33 | 1.01 | 0.49 | [8 empty] | 21 | DC | + | 1 | 200 | MMA | 580 | 2 |  | 101.7929
0.32 | 1.4 | 0.47 | [8 empty] | 21 | DC | + | 1 | 200 | MMA | 250 | 14 |  | 96.91044
0.32 | 1.4 | 0.47 | [8 empty] | 21 | DC | + | 1 | 200 | MMA | 580 | 2 |  | 100.2236
0.33 | 1.85 | 0.51 | [8 empty] | 21 | DC | + | 1 | 200 | MMA | 250 | 14 |  | 93.42294
0.33 | 1.85 | 0.51 | [8 empty] | 21 | DC | + | 1 | 200 | MMA | 0 | 0
0.33 | 1.85 | 0.51 | [8 empty] | 21 | DC | + | 1 | 200 | MMA | 580 | 2 |  | 89.93544
0.31 | 0.63 | 1.09 | [8 empty] | 21 | DC | + | 1 | 200 | MMA | 250 | 14 |  | 100.2236
0.31 | 0.63 | 1.09 | [8 empty] | 21 | DC | + | 1 | 200 | MMA | 0 | 0 | -38 | 100
0.31 | 0.63 | 1.09 | [8 empty] | 21 | DC | + | 1 | 200 | MMA | 580 | 2 | -40 | 100
0.33 | 1 | 1.1 | [8 empty] | 21 | DC | + | 1 | 200 | MMA | 250 | 14 |  | 98.65419
0.33 | 1 | 1.1 | [8 empty] | 21 | DC | + | 1 | 200 | MMA | 0 | 0 | -55 | 100
0.33 | 1 | 1.1 | [8 empty] | 21 | DC | + | 1 | 200 | MMA | 580 | 2 | -51 | 100
0.35 | 1.37 | 1.06 | [8 empty] | 21 | DC | + | 1 | 200 | MMA | 250 | 14 |  | 100.2236
0.35 | 1.37 | 1.06 | [8 empty] | 21 | DC | + | 1 | 200 | MMA | 0 | 0 | -58 | 100
0.35 | 1.37 | 1.06 | [8 empty] | 21 | DC | + | 1 | 200 | MMA | 580 | 2 | -20 | 100
0.35 | 1.83 | 1.06 | [8 empty] | 21 | DC | + | 1 | 200 | MMA | 250 | 14 |  | 95.34107
0.35 | 1.83 | 1.06 | [8 empty] | 21 | DC | + | 1 | 200 | MMA | 0 | 0 | -39 | 100
0.35 | 1.83 | 1.06 | [8 empty] | 21 | DC | + | 1 | 200 | MMA | 580 | 2 | 1 | 100
0.3 | 0.62 | 2.38 | [8 empty] | 21 | DC | + | 1 | 200 | MMA | 250 | 14 |  | 98.47982
0.3 | 0.62 | 2.38 | [8 empty] | 21 | DC | + | 1 | 200 | MMA | 0 | 0 | -50 | 100
0.3 | 0.62 | 2.38 | [8 empty] | 21 | DC | + | 1 | 200 | MMA | 580 | 2 | -41 | 100
0.31 | 0.96 | 2.38 | [8 empty] | 21 | DC | + | 1 | 200 | MMA | 250 | 14 |  | 96.91044
0.31 | 0.96 | 2.38 | [8 empty] | 21 | DC | + | 1 | 200 | MMA | 0 | 0 | -59 | 100
0.31 | 0.96 | 2.38 | [8 empty] | 21 | DC | + | 1 | 200 | MMA | 580 | 2 | -44 | 100
0.32 | 1.41 | 2.32 | [8 empty] | 21 | DC | + | 1 | 200 | MMA | 250 | 14 |  | 89.58669
0.32 | 1.41 | 2.32 | [8 empty] | 21 | DC | + | 1 | 200 | MMA | 0 | 0 | -38 | 100
0.32 | 1.41 | 2.32 | [8 empty] | 21 | DC | + | 1 | 200 | MMA | 580 | 2 | -20 | 100
0.32 | 1.81 | 2.33 | [8 empty] | 21 | DC | + | 1 | 200 | MMA | 250 | 14 |  | 91.67919
0.32 | 1.81 | 2.33 | [8 empty] | 21 | DC | + | 1 | 200 | MMA | 0 | 0 | -30 | 100
0.32 | 1.81 | 2.33 | [8 empty] | 21 | DC | + | 1 | 200 | MMA | 580 | 2 |  | 86.09919
0.3 | 0.65 | 3.5 | [8 empty] | 21 | DC | + | 1 | 200 | MMA | 250 | 14 |  | 96.38732
0.3 | 0.65 | 3.5 | [8 empty] | 21 | DC | + | 1 | 200 | MMA | 0 | 0 | -26 | 100
0.3 | 0.65 | 3.5 | [8 empty] | 21 | DC | + | 1 | 200 | MMA | 580 | 2 | -63 | 100
0.31 | 0.98 | 3.46 | [8 empty] | 21 | DC | + | 1 | 200 | MMA | 250 | 14 |  | 95.34107
0.31 | 0.98 | 3.46 | [8 empty] | 21 | DC | + | 1 | 200 | MMA | 0 | 0 | -48 | 100
0.31 | 0.98 | 3.46 | [8 empty] | 21 | DC | + | 1 | 200 | MMA | 580 | 2 | -38 | 100
0.33 | 1.4 | 3.47 | [8 empty] | 21 | DC | + | 1 | 200 | MMA | 250 | 14 |  | 89.93544
0.33 | 1.4 | 3.47 | [8 empty] | 21 | DC | + | 1 | 200 | MMA | 0 | 0 | -18 | 100
0.33 | 1.4 | 3.47 | [8 empty] | 21 | DC | + | 1 | 200 | MMA | 580 | 2 | 56 | 100
0.36 | 1.79 | 3.42 | [8 empty] | 21 | DC | + | 1 | 200 | MMA | 250 | 14 |  | 84.35544
0.36 | 1.79 | 3.42 | [8 empty] | 21 | DC | + | 1 | 200 | MMA | 0 | 0 | 24 | 100
0.36 | 1.79 | 3.42 | [8 empty] | 21 | DC | + | 1 | 200 | MMA | 580 | 2 |  | 80.51919
0.36 | 1.51 |  |  |  |  | 400 | 40 |  |  |  | 21 | DC | + | 1 | 150 | MMA | 0 | 0 |  | 100.2236
0.36 | 1.51 |  |  |  |  | 400 | 40 |  |  |  | 21 | DC | + | 1 | 150 | MMA | 580 | 2 |  | 97.08482
0.36 | 1.48 |  |  |  |  | 390 | 40 |  |  |  | 21 | DC | + | 1 | 150 | MMA | 0 | 0 |  | 97.08482
0.36 | 1.48 |  |  |  |  | 390 | 40 |  |  |  | 21 | DC | + | 1 | 150 | MMA | 580 | 2 |  | 98.65419
0.32 | 1.42 |  |  |  |  | 380 | 40 |  |  |  | 21 | DC | + | 1 | 150 | MMA | 0 | 0 |  | 97.08482
0.32 | 1.42 |  |  |  |  | 380 | 40 |  |  |  | 21 | DC | + | 1 | 150 | MMA | 580 | 2 |  | 100.2236
0.33 | 1.48 |  |  |  |  | 400 | 40 |  |  |  | 21 | DC | + | 1 | 150 | MMA | 0 | 0 |  | 97.08482
0.33 | 1.48 |  |  |  |  | 400 | 40 |  |  |  | 21 | DC | + | 1 | 150 | MMA | 580 | 2 |  | 98.65419
0.32 | 1.49 |  |  |  |  | 390 | 40 |  |  |  | 21 | DC | + | 1 | 150 | MMA | 0 | 0 |  | 97.08482
0.32 | 1.49 |  |  |  |  | 390 | 40 |  |  |  | 21 | DC | + | 1 | 150 | MMA | 580 | 2 |  | 91.85357
0.36 | 1.49 |  |  |  |  | 410 | 40 |  |  |  | 21 | DC | + | 1 | 150 | MMA | 0 | 0 |  | 90.10982
0.36 | 1.49 |  |  |  |  | 410 | 40 |  |  |  | 21 | DC | + | 1 | 150 | MMA | 580 | 2 |  | 90.10982
0.29 | 1.49 |  |  |  |  | 471 | 5 | 72 | 6 |  | 21 | DC | + | 1 | 200 | MMA | 250 | 14 |  | 98.82857
0.29 | 1.49 |  |  |  |  | 471 | 5 | 72 | 6 |  | 21 | DC | + | 1 | 200 | MMA | 0 | 0 | -41 | 28
0.29 | 1.49 |  |  |  |  | 471 | 5 | 72 | 6 |  | 21 | DC | + | 1 | 200 | MMA | 0 | 0 | -19 | 100
0.29 | 1.49 |  |  |  |  | 471 | 5 | 72 | 6 |  | 21 | DC | + | 1 | 200 | MMA | 0 | 0
0.29 | 1.43 |  |  |  |  | 461 | 5 | 54 | 60 |  | 21 | DC | + | 1 | 200 | MMA | 250 | 14 |  | 89.93544
0.29 | 1.43 |  |  |  |  | 461 | 5 | 54 | 60 |  | 21 | DC | + | 1 | 200 | MMA | 0 | 0 | -39 | 28
0.29 | 1.43 |  |  |  |  | 461 | 5 | 54 | 60 |  | 21 | DC | + | 1 | 200 | MMA | 0 | 0 | -15 | 100
0.29 | 1.43 |  |  |  |  | 461 | 5 | 54 | 60 |  | 21 | DC | + | 1 | 200 | MMA | 0 | 0
0.34 | 1.36 |  |  |  |  | 476 | 5 | 57 | 150 |  | 21 | DC | + | 1 | 200 | MMA | 250 | 14 |  | 100.3979
0.34 | 1.36 |  |  |  |  | 476 | 5 | 57 | 150 |  | 21 | DC | + | 1 | 200 | MMA | 0 | 0 | -58 | 28
0.34 | 1.36 |  |  |  |  | 476 | 5 | 57 | 150 |  | 21 | DC | + | 1 | 200 | MMA | 0 | 0 | -20 | 100
0.34 | 1.36 |  |  |  |  | 476 | 5 | 57 | 150 |  | 21 | DC | + | 1 | 200 | MMA | 0 | 0
0.39 | 1.37 |  |  |  |  | 446 | 5 | 47 | 250 |  | 21 | DC | + | 1 | 200 | MMA | 250 | 14 |  | 100.3979
0.39 | 1.37 |  |  |  |  | 446 | 5 | 47 | 250 |  | 21 | DC | + | 1 | 200 | MMA | 0 | 0 | -56 | 28
0.39 | 1.37 |  |  |  |  | 446 | 5 | 47 | 250 |  | 21 | DC | + | 1 | 200 | MMA | 0 | 0 | -25 | 100
0.39 | 1.37 |  |  |  |  | 446 | 5 | 47 | 250 |  | 21 | DC | + | 1 | 200 | MMA | 0 | 0
0.44 | 1.4 |  |  |  |  | 436 | 5 | 44 | 420 |  | 21 | DC | + | 1 | 200 | MMA | 250 | 14 |  | 97.08482
0.44 | 1.4 |  |  |  |  | 436 | 5 | 44 | 420 |  | 21 | DC | + | 1 | 200 | MMA | 0 | 0 | -62 | 28
0.44 | 1.4 |  |  |  |  | 436 | 5 | 44 | 420 |  | 21 | DC | + | 1 | 200 | MMA | 0 | 0 | -30 | 100
0.44 | 1.4 |  |  |  |  | 436 | 5 | 44 | 420 |  | 21 | DC | + | 1 | 200 | MMA | 0 | 0
0.48 | 1.42 |  |  |  |  | 444 | 4 | 46 | 660 |  | 21 | DC | + | 1 | 200 | MMA | 250 | 14 |  | 100.3979
0.48 | 1.42 |  |  |  |  | 444 | 4 | 46 | 660 |  | 21 | DC | + | 1 | 200 | MMA | 0 | 0 | -76 | 28
0.48 | 1.42 |  |  |  |  | 444 | 4 | 46 | 660 |  | 21 | DC | + | 1 | 200 | MMA | 0 | 0 | -29 | 100
0.48 | 1.42 |  |  |  |  | 444 | 4 | 46 | 660 |  | 21 | DC | + | 1 | 200 | MMA | 0 | 0
0.3 | 1.36 |  |  |  |  | 432 | 37 | 68 | 5 |  | 21 | DC | + | 1 | 200 | MMA | 250 | 14 |  | 103.5367
0.3 | 1.36 |  |  |  |  | 432 | 37 | 68 | 5 |  | 21 | DC | + | 1 | 200 | MMA | 0 | 0 | -99 | 28
0.3 | 1.36 |  |  |  |  | 432 | 37 | 68 | 5 |  | 21 | DC | + | 1 | 200 | MMA | 0 | 0 | -72 | 100
0.3 | 1.36 |  |  |  |  | 432 | 37 | 68 | 5 |  | 21 | DC | + | 1 | 200 | MMA | 0 | 0
0.33 | 1.41 |  |  |  |  | 432 | 43 | 55 | 78 |  | 21 | DC | + | 1 | 200 | MMA | 250 | 14 |  | 103.5367
0.33 | 1.41 |  |  |  |  | 432 | 43 | 55 | 78 |  | 21 | DC | + | 1 | 200 | MMA | 0 | 0 | -77 | 28
0.33 | 1.41 |  |  |  |  | 432 | 43 | 55 | 78 |  | 21 | DC | + | 1 | 200 | MMA | 0 | 0 | -55 | 100
0.33 | 1.41 |  |  |  |  | 432 | 43 | 55 | 78 |  | 21 | DC | + | 1 | 200 | MMA | 0 | 0
0.37 | 1.36 |  |  |  |  | 422 | 36 | 53 | 190 |  | 21 | DC | + | 1 | 200 | MMA | 250 | 14 |  | 101.9673
0.37 | 1.36 |  |  |  |  | 422 | 36 | 53 | 190 |  | 21 | DC | + | 1 | 200 | MMA | 0 | 0 | -86 | 28
0.37 | 1.36 |  |  |  |  | 422 | 36 | 53 | 190 |  | 21 | DC | + | 1 | 200 | MMA | 0 | 0 | -58 | 100
0.37 | 1.36 |  |  |  |  | 422 | 36 | 53 | 190 |  | 21 | DC | + | 1 | 200 | MMA | 0 | 0
0.44 | 1.31 |  |  |  |  | 431 | 36 | 50 | 340 |  | 21 | DC | + | 1 | 200 | MMA | 250 | 14 |  | 100.3979
0.44 | 1.31 |  |  |  |  | 431 | 36 | 50 | 340 |  | 21 | DC | + | 1 | 200 | MMA | 0 | 0 | -88 | 28
0.44 | 1.31 |  |  |  |  | 431 | 36 | 50 | 340 |  | 21 | DC | + | 1 | 200 | MMA | 0 | 0 | -63 | 100
0.44 | 1.31 |  |  |  |  | 431 | 36 | 50 | 340 |  | 21 | DC | + | 1 | 200 | MMA | 0 | 0
0.51 | 1.3 |  |  |  |  | 423 | 43 | 48 | 490 |  | 21 | DC | + | 1 | 200 | MMA | 250 | 14 |  | 100.3979
0.51 | 1.3 |  |  |  |  | 423 | 43 | 48 | 490 |  | 21 | DC | + | 1 | 200 | MMA | 0 | 0 | -90 | 28
0.51 | 1.3 |  |  |  |  | 423 | 43 | 48 | 490 |  | 21 | DC | + | 1 | 200 | MMA | 0 | 0 | -55 | 100
0.51 | 1.3 |  |  |  |  | 423 | 43 | 48 | 490 |  | 21 | DC | + | 1 | 200 | MMA | 0 | 0
0.57 | 1.32 |  |  |  |  | 422 | 38 | 52 | 610 |  | 21 | DC | + | 1 | 200 | MMA | 250 | 14 |  | 97.08482
0.57 | 1.32 |  |  |  |  | 422 | 38 | 52 | 610 |  | 21 | DC | + | 1 | 200 | MMA | 0 | 0 | -74 | 28
0.57 | 1.32 |  |  |  |  | 422 | 38 | 52 | 610 |  | 21 | DC | + | 1 | 200 | MMA | 0 | 0 | -38 | 100
0.57 | 1.32 |  |  |  |  | 422 | 38 | 52 | 610 |  | 21 | DC | + | 1 | 200 | MMA | 0 | 0
0.32 | 1.5 |  |  |  |  | 375 | 99 | 89 | 8 |  | 21 | DC | + | 1 | 200 | MMA | 250 | 14 |  | 101.9673
0.32 | 1.5 |  |  |  |  | 375 | 99 | 89 | 8 |  | 21 | DC | + | 1 | 200 | MMA | 0 | 0 | -74 | 28
0.32 | 1.5 |  |  |  |  | 375 | 99 | 89 | 8 |  | 21 | DC | + | 1 | 200 | MMA | 0 | 0 | -52 | 100
0.27 | 1.41 |  |  |  |  | 407 | 88 | 70 | 47 |  | 21 | DC | + | 1 | 200 | MMA | 250 | 14 |  | 105.1061
0.27 | 1.41 |  |  |  |  | 407 | 88 | 70 | 47 |  | 21 | DC | + | 1 | 200 | MMA | 0 | 0 | -57 | 28
0.27 | 1.41 |  |  |  |  | 407 | 88 | 70 | 47 |  | 21 | DC | + | 1 | 200 | MMA | 0 | 0 | -31 | 100
0.39 | 1.36 |  |  |  |  | 381 | 92 | 52 | 160 |  | 21 | DC | + | 1 | 200 | MMA | 250 | 14 |  | 104.7573
0.39 | 1.36 |  |  |  |  | 381 | 92 | 52 | 160 |  | 21 | DC | + | 1 | 200 | MMA | 0 | 0 | -68 | 28
0.39 | 1.36 |  |  |  |  | 381 | 92 | 52 | 160 |  | 21 | DC | + | 1 | 200 | MMA | 0 | 0 | -56 | 100
0.45 | 1.36 |  |  |  |  | 374 | 63 | 44 | 280 |  | 21 | DC | + | 1 | 200 | MMA | 250 | 14 |  | 103.5367
0.45 | 1.36 |  |  |  |  | 374 | 63 | 44 | 280 |  | 21 | DC | + | 1 | 200 | MMA | 0 | 0 | -68 | 28
0.45 | 1.36 |  |  |  |  | 374 | 63 | 44 | 280 |  | 21 | DC | + | 1 | 200 | MMA | 0 | 0 | -61 | 100
0.51 | 1.39 |  |  |  |  | 379 | 69 | 41 | 480 |  | 21 | DC | + | 1 | 200 | MMA | 250 | 14 |  | 97.08482
0.51 | 1.39 |  |  |  |  | 379 | 69 | 41 | 480 |  | 21 | DC | + | 1 | 200 | MMA | 0 | 0 | -70 | 28
0.51 | 1.39 |  |  |  |  | 379 | 69 | 41 | 480 |  | 21 | DC | + | 1 | 200 | MMA | 0 | 0 | -54 | 100
0.57 | 1.4 |  |  |  |  | 360 | 80 | 38 | 640 |  | 21 | DC | + | 1 | 200 | MMA | 250 | 14 |  | 98.82857
0.57 | 1.4 |  |  |  |  | 360 | 80 | 38 | 640 |  | 21 | DC | + | 1 | 200 | MMA | 0 | 0 | -68 | 28
0.57 | 1.4 |  |  |  |  | 360 | 80 | 38 | 640 |  | 21 | DC | + | 1 | 200 | MMA | 0 | 0 | -41 | 100
0.34 | 1.54 |  |  |  |  | 312 | 180 | 80 | 3 |  | 21 | DC | + | 1 | 200 | MMA | 250 | 14 |  | 100.3979
0.34 | 1.54 |  |  |  |  | 312 | 180 | 80 | 3 |  | 21 | DC | + | 1 | 200 | MMA | 0 | 0 | -67 | 28
0.34 | 1.54 |  |  |  |  | 312 | 180 | 80 | 3 |  | 21 | DC | + | 1 | 200 | MMA | 0 | 0 | -52 | 100
0.34 | 1.54 |  |  |  |  | 312 | 180 | 80 | 3 |  | 21 | DC | + | 1 | 200 | MMA | 0 | 0
0.24 | 1.32 |  |  |  |  | 397 | 180 | 68 | 47 |  | 21 | DC | + | 1 | 200 | MMA | 250 | 14 |  | 100.3979
0.24 | 1.32 |  |  |  |  | 397 | 180 | 68 | 47 |  | 21 | DC | + | 1 | 200 | MMA | 0 | 0 | -54 | 28
0.24 | 1.32 |  |  |  |  | 397 | 180 | 68 | 47 |  | 21 | DC | + | 1 | 200 | MMA | 0 | 0 | -35 | 100
0.24 | 1.32 |  |  |  |  | 397 | 180 | 68 | 47 |  | 21 | DC | + | 1 | 200 | MMA | 0 | 0
0.34 | 1.33 |  |  |  |  | 427 | 190 | 57 | 150 |  | 21 | DC | + | 1 | 200 | MMA | 250 | 14 |  | 97.08482
0.34 | 1.33 |  |  |  |  | 427 | 190 | 57 | 150 |  | 21 | DC | + | 1 | 200 | MMA | 0 | 0 | -64 | 28
0.34 | 1.33 |  |  |  |  | 427 | 190 | 57 | 150 |  | 21 | DC | + | 1 | 200 | MMA | 0 | 0 | -52 | 100
0.34 | 1.33 |  |  |  |  | 427 | 190 | 57 | 150 |  | 21 | DC | + | 1 | 200 | MMA | 0 | 0
0.41 | 1.36 |  |  |  |  | 418 | 260 | 49 | 320 |  | 21 | DC | + | 1 | 200 | MMA | 250 | 14 |  | 97.08482
0.41 | 1.36 |  |  |  |  | 418 | 260 | 49 | 320 |  | 21 | DC | + | 1 | 200 | MMA | 0 | 0 | -63 | 28
0.41 | 1.36 |  |  |  |  | 418 | 260 | 49 | 320 |  | 21 | DC | + | 1 | 200 | MMA | 0 | 0 | -47 | 100
0.41 | 1.36 |  |  |  |  | 418 | 260 | 49 | 320 |  | 21 | DC | + | 1 | 200 | MMA | 0 | 0
0.46 | 1.41 |  |  |  |  | 407 | 240 | 49 | 440 |  | 21 | DC | + | 1 | 200 | MMA | 250 | 14 |  | 95.34107
0.46 | 1.41 |  |  |  |  | 407 | 240 | 49 | 440 |  | 21 | DC | + | 1 | 200 | MMA | 0 | 0 | -68 | 28
0.46 | 1.41 |  |  |  |  | 407 | 240 | 49 | 440 |  | 21 | DC | + | 1 | 200 | MMA | 0 | 0 | -42 | 100
0.46 | 1.41 |  |  |  |  | 407 | 240 | 49 | 440 |  | 21 | DC | + | 1 | 200 | MMA | 0 | 0
0.44 | 1.33 |  |  |  |  | 454 | 240 | 49 | 680 |  | 21 | DC | + | 1 | 200 | MMA | 250 | 14 |  | 88.19169
0.44 | 1.33 |  |  |  |  | 454 | 240 | 49 | 680 |  | 21 | DC | + | 1 | 200 | MMA | 0 | 0 | -76 | 28
0.44 | 1.33 |  |  |  |  | 454 | 240 | 49 | 680 |  | 21 | DC | + | 1 | 200 | MMA | 0 | 0 | -42 | 100
0.44 | 1.33 |  |  |  |  | 454 | 240 | 49 | 680 |  | 21 | DC | + | 1 | 200 | MMA | 0 | 0
0.43 | 1.49 |  |  |  |  | 294 | 460 | 77 | 1 |  | 21 | DC | + | 1 | 200 | MMA | 250 | 14 |  | 101.9673
0.43 | 1.49 |  |  |  |  | 294 | 460 | 77 | 1 |  | 21 | DC | + | 1 | 200 | MMA | 0 | 0 | -78 | 28
0.43 | 1.49 |  |  |  |  | 294 | 460 | 77 | 1 |  | 21 | DC | + | 1 | 200 | MMA | 0 | 0 | -60 | 100
0.43 | 1.49 |  |  |  |  | 294 | 460 | 77 | 1 |  | 21 | DC | + | 1 | 200 | MMA | 0 | 0
0.36 | 1.44 |  |  |  |  | 373 | 460 | 94 | 67 |  | 21 | DC | + | 1 | 200 | MMA | 250 | 14 |  | 100.3979
0.36 | 1.44 |  |  |  |  | 373 | 460 | 94 | 67 |  | 21 | DC | + | 1 | 200 | MMA | 0 | 0 | -69 | 28
0.36 | 1.44 |  |  |  |  | 373 | 460 | 94 | 67 |  | 21 | DC | + | 1 | 200 | MMA | 0 | 0 | -48 | 100
0.36 | 1.44 |  |  |  |  | 373 | 460 | 94 | 67 |  | 21 | DC | + | 1 | 200 | MMA | 0 | 0
0.42 | 1.39 |  |  |  |  | 446 | 420 | 65 | 150 |  | 21 | DC | + | 1 | 200 | MMA | 250 | 14 |  | 98.82857
0.42 | 1.39 |  |  |  |  | 446 | 420 | 65 | 150 |  | 21 | DC | + | 1 | 200 | MMA | 0 | 0 | -74 | 28
0.42 | 1.39 |  |  |  |  | 446 | 420 | 65 | 150 |  | 21 | DC | + | 1 | 200 | MMA | 0 | 0 | -56 | 100
0.42 | 1.39 |  |  |  |  | 446 | 420 | 65 | 150 |  | 21 | DC | + | 1 | 200 | MMA | 0 | 0
0.52 | 1.44 |  |  |  |  | 466 | 460 | 67 | 300 |  | 21 | DC | + | 1 | 200 | MMA | 250 | 14 |  | 97.08482
0.52 | 1.44 |  |  |  |  | 466 | 460 | 67 | 300 |  | 21 | DC | + | 1 | 200 | MMA | 0 | 0 | -65 | 28
0.52 | 1.44 |  |  |  |  | 466 | 460 | 67 | 300 |  | 21 | DC | + | 1 | 200 | MMA | 0 | 0 | -49 | 100
0.52 | 1.44 |  |  |  |  | 466 | 460 | 67 | 300 |  | 21 | DC | + | 1 | 200 | MMA | 0 | 0
0.54 | 1.41 |  |  |  |  | 439 | 460 | 58 | 420 |  | 21 | DC | + | 1 | 200 | MMA | 250 | 14 |  | 97.08482
0.54 | 1.41 |  |  |  |  | 439 | 460 | 58 | 420 |  | 21 | DC | + | 1 | 200 | MMA | 0 | 0 | -63 | 28
0.54 | 1.41 |  |  |  |  | 439 | 460 | 58 | 420 |  | 21 | DC | + | 1 | 200 | MMA | 0 | 0 | -43 | 100
0.54 | 1.41 |  |  |  |  | 439 | 460 | 58 | 420 |  | 21 | DC | + | 1 | 200 | MMA | 0 | 0
0.57 | 1.4 |  |  |  |  | 451 | 450 | 60 | 500 |  | 21 | DC | + | 1 | 200 | MMA | 250 | 14 |  | 93.59732
0.57 | 1.4 |  |  |  |  | 451 | 450 | 60 | 500 |  | 21 | DC | + | 1 | 200 | MMA | 0 | 0 | -76 | 28
0.57 | 1.4 |  |  |  |  | 451 | 450 | 60 | 500 |  | 21 | DC | + | 1 | 200 | MMA | 0 | 0 | -44 | 100
0.57 | 1.4 |  |  |  |  | 451 | 450 | 60 | 500 |  | 21 | DC | + | 1 | 200 | MMA | 0 | 0
0.18 | 0.98 |  | 8.9 | 1 | 0.22 | 642 |  | 460 |  | 520 | 34 | DC | + | 1 | 175 | MMA | 750 | 8 |  | 76.68294
0.18 | 0.98 |  | 8.9 | 1 | 0.22 | 642 |  | 460 |  | 520 | 34 | DC | + | 1 | 175 | MMA | 750 | 8 | -24 | 28
0.18 | 0.98 |  | 8.9 | 1 | 0.22 | 642 |  | 460 |  | 520 | 34 | DC | + | 1 | 175 | MMA | 750 | 8 | -13 | 50
0.18 | 0.98 |  | 8.9 | 1 | 0.22 | 642 |  | 460 |  | 520 | 34 | DC | + | 1 | 175 | MMA | 750 | 8 | 12 | 100
0.17 | 1.03 |  | 9.1 | 1.01 | 0.23 | 604 |  | 460 |  | 530 | 34 | DC | + | 1 | 175 | MMA | 750 | 8 |  | 65.87169
0.17 | 1.03 |  | 9.1 | 1.01 | 0.23 | 604 |  | 460 |  | 530 | 34 | DC | + | 1 | 175 | MMA | 750 | 8 | -30 | 28
0.17 | 1.03 |  | 9.1 | 1.01 | 0.23 | 604 |  | 460 |  | 530 | 34 | DC | + | 1 | 175 | MMA | 750 | 8 | -17 | 50
0.17 | 1.03 |  | 9.1 | 1.01 | 0.23 | 604 |  | 460 |  | 530 | 34 | DC | + | 1 | 175 | MMA | 750 | 8 | 12 | 100
0.2 | 1.04 |  | 9.02 | 1.01 | 0.24 | 591 |  | 480 |  | 620 | 34 | DC | + | 1 | 175 | MMA | 750 | 8 |  | 67.09232
0.2 | 1.04 |  | 9.02 | 1.01 | 0.24 | 591 |  | 480 |  | 620 | 34 | DC | + | 1 | 175 | MMA | 750 | 8 | -13 | 28
0.2 | 1.04 |  | 9.02 | 1.01 | 0.24 | 591 |  | 480 |  | 620 | 34 | DC | + | 1 | 175 | MMA | 750 | 8 | 10 | 50
0.2 | 1.04 |  | 9.02 | 1.01 | 0.24 | 591 |  | 480 |  | 620 | 34 | DC | + | 1 | 175 | MMA | 750 | 8 | 53 | 100
0.22 | 1.05 |  | 9 | 1.04 | 0.23 | 592 |  | 460 |  | 700 | 34 | DC | + | 1 | 175 | MMA | 750 | 8 |  | 67.78982
0.22 | 1.05 |  | 9 | 1.04 | 0.23 | 592 |  | 460 |  | 700 | 34 | DC | + | 1 | 175 | MMA | 750 | 8 | 0 | 28
0.22 | 1.05 |  | 9 | 1.04 | 0.23 | 592 |  | 460 |  | 700 | 34 | DC | + | 1 | 175 | MMA | 750 | 8 | 21 | 50
0.22 | 1.05 |  | 9 | 1.04 | 0.23 | 592 |  | 460 |  | 700 | 34 | DC | + | 1 | 175 | MMA | 750 | 8 | 59 | 100
0.17 | 1 |  | 8.99 | 1.03 | 0.21 | 636 |  | 160 |  | 520 | 34 | DC | + | 1 | 175 | MMA | 750 | 8 |  | 75.28794
0.17 | 1 |  | 8.99 | 1.03 | 0.21 | 636 |  | 160 |  | 520 | 34 | DC | + | 1 | 175 | MMA | 750 | 8 | -14 | 28
0.17 | 1 |  | 8.99 | 1.03 | 0.21 | 636 |  | 160 |  | 520 | 34 | DC | + | 1 | 175 | MMA | 750 | 8 | 0 | 50
0.17 | 1 |  | 8.99 | 1.03 | 0.21 | 636 |  | 160 |  | 520 | 34 | DC | + | 1 | 175 | MMA | 750 | 8 | 31 | 100
0.2 | 1.01 |  | 8.9 | 1.01 | 0.21 | 596 |  | 160 |  | 510 | 34 | DC | + | 1 | 175 | MMA | 750 | 8 |  | 72.14919
0.2 | 1.01 |  | 8.9 | 1.01 | 0.21 | 596 |  | 160 |  | 510 | 34 | DC | + | 1 | 175 | MMA | 750 | 8 | -22 | 28
0.2 | 1.01 |  | 8.9 | 1.01 | 0.21 | 596 |  | 160 |  | 510 | 34 | DC | + | 1 | 175 | MMA | 750 | 8 | -9 | 50
0.2 | 1.01 |  | 8.9 | 1.01 | 0.21 | 596 |  | 160 |  | 510 | 34 | DC | + | 1 | 175 | MMA | 750 | 8 | 24 | 100
0.2 | 1.04 |  | 8.98 | 1.01 | 0.22 | 567 |  | 160 |  | 560 | 34 | DC | + | 1 | 175 | MMA | 750 | 8 |  | 70.75419
0.2 | 1.04 |  | 8.98 | 1.01 | 0.22 | 567 |  | 160 |  | 560 | 34 | DC | + | 1 | 175 | MMA | 750 | 8 | -19 | 28
0.2 | 1.04 |  | 8.98 | 1.01 | 0.22 | 567 |  | 160 |  | 560 | 34 | DC | + | 1 | 175 | MMA | 750 | 8 | -1 | 50
0.2 | 1.04 |  | 8.98 | 1.01 | 0.22 | 567 |  | 160 |  | 560 | 34 | DC | + | 1 | 175 | MMA | 750 | 8 | 38 | 100
0.24 | 1.06 |  | 9.08 | 1 | 0.23 | 538 |  | 155 |  | 560 | 34 | DC | + | 1 | 175 | MMA | 750 | 8 |  | 65.34857
0.24 | 1.06 |  | 9.08 | 1 | 0.23 | 538 |  | 155 |  | 560 | 34 | DC | + | 1 | 175 | MMA | 750 | 8 | 8 | 28
0.24 | 1.06 |  | 9.08 | 1 | 0.23 | 538 |  | 155 |  | 560 | 34 | DC | + | 1 | 175 | MMA | 750 | 8 | 32 | 50
0.24 | 1.06 |  | 9.08 | 1 | 0.23 | 538 |  | 155 |  | 560 | 34 | DC | + | 1 | 175 | MMA | 750 | 8 | -70 | 100
0.3 | 0.65 |  | 0 | [7 empty] | 21 | DC | + | 1 | 200 | MMA | 250 | 14 |  | 103.3623
0.3 | 0.65 |  | 0 | [7 empty] | 21 | DC | + | 1 | 200 | MMA | 580 | 2 | -30 | 100
0.3 | 0.65 |  | 0 | [7 empty] | 21 | DC | + | 1 | 200 | MMA | 0 | 0 | -26 | 100
0.31 | 1.03 |  | 0 | [7 empty] | 21 | DC | + | 1 | 200 | MMA | 250 | 14 |  | 103.3623
0.31 | 1.03 |  | 0 | [7 empty] | 21 | DC | + | 1 | 200 | MMA | 580 | 2 | -44 | 100
0.31 | 1.03 |  | 0 | [7 empty] | 21 | DC | + | 1 | 200 | MMA | 0 | 0 | -47 | 100
0.35 | 1.43 |  | 0 | [7 empty] | 21 | DC | + | 1 | 200 | MMA | 250 | 14 |  | 100.0492
0.35 | 1.43 |  | 0 | [7 empty] | 21 | DC | + | 1 | 200 | MMA | 580 | 2 | -49 | 100
0.35 | 1.43 |  | 0 | [7 empty] | 21 | DC | + | 1 | 200 | MMA | 0 | 0 | -52 | 100
0.33 | 1.85 |  | 0 | [7 empty] | 21 | DC | + | 1 | 200 | MMA | 250 | 14 |  | 96.73607
0.33 | 1.85 |  | 0 | [7 empty] | 21 | DC | + | 1 | 200 | MMA | 580 | 2 | -38 | 100
0.33 | 1.85 |  | 0 | [7 empty] | 21 | DC | + | 1 | 200 | MMA | 0 | 0 | -45 | 100
0.3 | 0.65 |  | 0.22 | [7 empty] | 21 | DC | + | 1 | 200 | MMA | 250 | 14 |  | 100.2236
0.3 | 0.65 |  | 0.22 | [7 empty] | 21 | DC | + | 1 | 200 | MMA | 580 | 2 |  | 101.7929
0.32 | 1.01 |  | 0.24 | [7 empty] | 21 | DC | + | 1 | 200 | MMA | 250 | 14 |  | 98.47982
0.32 | 1.01 |  | 0.24 | [7 empty] | 21 | DC | + | 1 | 200 | MMA | 580 | 2 |  | 100.2236
0.32 | 1.01 |  | 0.24 | [7 empty] | 21 | DC | + | 1 | 200 | MMA | 0 | 0
0.32 | 1.45 |  | 0.24 | [7 empty] | 21 | DC | + | 1 | 200 | MMA | 250 | 14 |  | 100.2236
0.32 | 1.45 |  | 0.24 | [7 empty] | 21 | DC | + | 1 | 200 | MMA | 580 | 2 |  | 96.91044
0.33 | 1.85 |  | 0.26 | [7 empty] | 21 | DC | + | 1 | 200 | MMA | 250 | 14 |  | 93.59732
0.33 | 1.85 |  | 0.26 | [7 empty] | 21 | DC | + | 1 | 200 | MMA | 580 | 2 |  | 91.85357
0.33 | 1.85 |  | 0.26 | [7 empty] | 21 | DC | + | 1 | 200 | MMA | 0 | 0
0.33 | 0.6 |  | 0.51 | [7 empty] | 21 | DC | + | 1 | 200 | MMA | 250 | 14 |  | 100.2236
0.33 | 0.6 |  | 0.51 | [7 empty] | 21 | DC | + | 1 | 200 | MMA | 580 | 2 | -17 | 100
0.33 | 0.6 |  | 0.51 | [7 empty] | 21 | DC | + | 1 | 200 | MMA | 0 | 0 | -17 | 100
0.31 | 0.95 |  | 0.53 | [7 empty] | 21 | DC | + | 1 | 200 | MMA | 250 | 14 |  | 97.08482
0.31 | 0.95 |  | 0.53 | [7 empty] | 21 | DC | + | 1 | 200 | MMA | 580 | 2 | -35 | 100
0.31 | 0.95 |  | 0.53 | [7 empty] | 21 | DC | + | 1 | 200 | MMA | 0 | 0 | -45 | 100
0.33 | 1.42 |  | 0.53 | [7 empty] | 21 | DC | + | 1 | 200 | MMA | 250 | 14 |  | 97.08482
0.33 | 1.42 |  | 0.53 | [7 empty] | 21 | DC | + | 1 | 200 | MMA | 580 | 2 | -35 | 100
0.33 | 1.42 |  | 0.53 | [7 empty] | 21 | DC | + | 1 | 200 | MMA | 0 | 0 | -44 | 100
0.33 | 1.83 |  | 0.52 | [7 empty] | 21 | DC | + | 1 | 200 | MMA | 250 | 14 |  | 85.22732
0.33 | 1.83 |  | 0.52 | [7 empty] | 21 | DC | + | 1 | 200 | MMA | 580 | 2 | -2 | 100
0.33 | 1.83 |  | 0.52 | [7 empty] | 21 | DC | + | 1 | 200 | MMA | 0 | 0 | -35 | 100
0.3 | 0.59 |  | 1 | [7 empty] | 21 | DC | + | 1 | 200 | MMA | 250 | 14 |  | 98.47982
0.3 | 0.59 |  | 1 | [7 empty] | 21 | DC | + | 1 | 200 | MMA | 580 | 2 | -12 | 100
0.3 | 0.59 |  | 1 | [7 empty] | 21 | DC | + | 1 | 200 | MMA | 0 | 0 | -10 | 100
0.32 | 0.97 |  | 1.04 | [7 empty] | 21 | DC | + | 1 | 200 | MMA | 250 | 14 |  | 95.34107
0.32 | 0.97 |  | 1.04 | [7 empty] | 21 | DC | + | 1 | 200 | MMA | 580 | 2 | -31 | 100
0.32 | 0.97 |  | 1.04 | [7 empty] | 21 | DC | + | 1 | 200 | MMA | 0 | 0 | -42 | 100
0.33 | 1.37 |  | 1.08 | [7 empty] | 21 | DC | + | 1 | 200 | MMA | 250 | 14 |  | 86.44794
0.33 | 1.37 |  | 1.08 | [7 empty] | 21 | DC | + | 1 | 200 | MMA | 580 | 2 | -17 | 100
0.33 | 1.37 |  | 1.08 | [7 empty] | 21 | DC | + | 1 | 200 | MMA | 0 | 0 | -40 | 100
0.33 | 1.81 |  | 1.1 | [7 empty] | 21 | DC | + | 1 | 200 | MMA | 250 | 14 |  | 86.44794
0.33 | 1.81 |  | 1.1 | [7 empty] | 21 | DC | + | 1 | 200 | MMA | 580 | 2 | 28 | 100
0.33 | 1.81 |  | 1.1 | [7 empty] | 21 | DC | + | 1 | 200 | MMA | 0 | 0 | -28 | 100
0.27 | 0.59 |  | 2.34 | [7 empty] | 21 | DC | + | 1 | 200 | MMA | 250 | 14 |  | 88.36607
0.27 | 0.59 |  | 2.34 | [7 empty] | 21 | DC | + | 1 | 200 | MMA | 580 | 2 | 0 | 100
0.27 | 0.59 |  | 2.34 | [7 empty] | 21 | DC | + | 1 | 200 | MMA | 0 | 0 | 9 | 100
0.3 | 0.93 |  | 2.38 | [7 empty] | 21 | DC | + | 1 | 200 | MMA | 250 | 14 |  | 80.51919
0.3 | 0.93 |  | 2.38 | [7 empty] | 21 | DC | + | 1 | 200 | MMA | 580 | 2 | -3 | 100
0.3 | 0.93 |  | 2.38 | [7 empty] | 21 | DC | + | 1 | 200 | MMA | 0 | 0 | 16 | 100
0.31 | 1.29 |  | 2.32 | [7 empty] | 21 | DC | + | 1 | 200 | MMA | 250 | 14 |  | 79.64732
0.31 | 1.29 |  | 2.32 | [7 empty] | 21 | DC | + | 1 | 200 | MMA | 580 | 2 | 28 | 100
0.31 | 1.29 |  | 2.32 | [7 empty] | 21 | DC | + | 1 | 200 | MMA | 0 | 0 | 9 | 100
0.33 | 1.72 |  | 2.36 | [7 empty] | 21 | DC | + | 1 | 200 | MMA | 250 | 14 |  | 76.50857
0.33 | 1.72 |  | 2.36 | [7 empty] | 21 | DC | + | 1 | 200 | MMA | 580 | 2 |  | 84.35544
0.33 | 1.72 |  | 2.36 | [7 empty] | 21 | DC | + | 1 | 200 | MMA | 0 | 0 | 24 | 100
0.3 | 1.36 |  |  |  | 0.0005 | 432 | 37 |  | 5 | 5 | 21 | DC | + | 1 | 200 | MMA | 250 | 14 |  | 103.5367
0.3 | 1.36 |  |  |  | 0.0005 | 432 | 37 |  | 5 | 5 | 21 | DC | + | 1 | 200 | MMA | 0 | 0 | -99 | 28
0.3 | 1.36 |  |  |  | 0.0005 | 432 | 37 |  | 5 | 5 | 21 | DC | + | 1 | 200 | MMA | 0 | 0 | -72 | 100
0.3 | 1.36 |  |  |  | 0.0005 | 432 | 37 |  | 5 | 5 | 21 | DC | + | 1 | 200 | MMA | 0 | 0
0.3 | 1.36 |  |  |  | 0.0005 | 432 | 37 |  | 5 | 5 | 21 | DC | + | 1 | 200 | MMA | 580 | 2 |  | 97.08482
0.3 | 1.36 |  |  |  | 0.0005 | 432 | 37 |  | 5 | 5 | 21 | DC | + | 1 | 200 | MMA | 580 | 2 | -100 | 28
0.3 | 1.36 |  |  |  | 0.0005 | 432 | 37 |  | 5 | 5 | 21 | DC | + | 1 | 200 | MMA | 580 | 2 | -78 | 100
0.33 | 1.39 |  |  |  | 0.0005 | 427 | 39 |  | 20 | 5 | 21 | DC | + | 1 | 200 | MMA | 250 | 14 |  | 103.5367
0.33 | 1.39 |  |  |  | 0.0005 | 427 | 39 |  | 20 | 5 | 21 | DC | + | 1 | 200 | MMA | 0 | 0 | -95 | 28
0.33 | 1.39 |  |  |  | 0.0005 | 427 | 39 |  | 20 | 5 | 21 | DC | + | 1 | 200 | MMA | 0 | 0 | -70 | 100
0.33 | 1.39 |  |  |  | 0.0005 | 427 | 39 |  | 20 | 5 | 21 | DC | + | 1 | 200 | MMA | 580 | 2 |  | 103.5367
0.33 | 1.39 |  |  |  | 0.0005 | 427 | 39 |  | 20 | 5 | 21 | DC | + | 1 | 200 | MMA | 580 | 2 | -78 | 100
0.32 | 1.39 |  |  |  | 0.0005 | 436 | 42 |  | 44 | 5 | 21 | DC | + | 1 | 200 | MMA | 250 | 14 |  | 100.3979
0.32 | 1.39 |  |  |  | 0.0005 | 436 | 42 |  | 44 | 5 | 21 | DC | + | 1 | 200 | MMA | 0 | 0 | -88 | 28
0.32 | 1.39 |  |  |  | 0.0005 | 436 | 42 |  | 44 | 5 | 21 | DC | + | 1 | 200 | MMA | 0 | 0 | -60 | 100
0.32 | 1.39 |  |  |  | 0.0005 | 436 | 42 |  | 44 | 5 | 21 | DC | + | 1 | 200 | MMA | 580 | 2 |  | 103.5367
0.32 | 1.39 |  |  |  | 0.0005 | 436 | 42 |  | 44 | 5 | 21 | DC | + | 1 | 200 | MMA | 580 | 2 | -94 | 28
0.32 | 1.39 |  |  |  | 0.0005 | 436 | 42 |  | 44 | 5 | 21 | DC | + | 1 | 200 | MMA | 580 | 2 | -75 | 100
0.33 | 1.41 |  |  |  | 0.0005 | 432 | 43 |  | 78 | 5 | 21 | DC | + | 1 | 200 | MMA | 250 | 14 |  | 103.5367
0.33 | 1.41 |  |  |  | 0.0005 | 432 | 43 |  | 78 | 5 | 21 | DC | + | 1 | 200 | MMA | 0 | 0 | -77 | 28
0.33 | 1.41 |  |  |  | 0.0005 | 432 | 43 |  | 78 | 5 | 21 | DC | + | 1 | 200 | MMA | 0 | 0 | -55 | 100
0.33 | 1.41 |  |  |  | 0.0005 | 432 | 43 |  | 78 | 5 | 21 | DC | + | 1 | 200 | MMA | 0 | 0
0.33 | 1.41 |  |  |  | 0.0005 | 432 | 43 |  | 78 | 5 | 21 | DC | + | 1 | 200 | MMA | 580 | 2 |  | 100.3979
0.33 | 1.41 |  |  |  | 0.0005 | 432 | 43 |  | 78 | 5 | 21 | DC | + | 1 | 200 | MMA | 580 | 2 | -89 | 28
0.33 | 1.41 |  |  |  | 0.0005 | 432 | 43 |  | 78 | 5 | 21 | DC | + | 1 | 200 | MMA | 580 | 2 | -68 | 100
0.37 | 1.42 |  |  |  | 0.0005 | 439 | 43 |  | 120 | 5 | 21 | DC | + | 1 | 200 | MMA | 250 | 14 |  | 100.3979
0.37 | 1.42 |  |  |  | 0.0005 | 439 | 43 |  | 120 | 5 | 21 | DC | + | 1 | 200 | MMA | 0 | 0 | -86 | 28
0.37 | 1.42 |  |  |  | 0.0005 | 439 | 43 |  | 120 | 5 | 21 | DC | + | 1 | 200 | MMA | 0 | 0 | -28 | 100
0.37 | 1.42 |  |  |  | 0.0005 | 439 | 43 |  | 120 | 5 | 21 | DC | + | 1 | 200 | MMA | 580 | 2 |  | 101.9673
0.37 | 1.42 |  |  |  | 0.0005 | 439 | 43 |  | 120 | 5 | 21 | DC | + | 1 | 200 | MMA | 580 | 2 | -91 | 28
0.37 | 1.42 |  |  |  | 0.0005 | 439 | 43 |  | 120 | 5 | 21 | DC | + | 1 | 200 | MMA | 580 | 2 | -69 | 100
0.37 | 1.36 |  |  |  | 0.0005 | 422 | 36 |  | 190 | 5 | 21 | DC | + | 1 | 200 | MMA | 250 | 14 |  | 101.9673
0.37 | 1.36 |  |  |  | 0.0005 | 422 | 36 |  | 190 | 5 | 21 | DC | + | 1 | 200 | MMA | 0 | 0 | -86 | 28
0.37 | 1.36 |  |  |  | 0.0005 | 422 | 36 |  | 190 | 5 | 21 | DC | + | 1 | 200 | MMA | 0 | 0 | -58 | 100
0.37 | 1.36 |  |  |  | 0.0005 | 422 | 36 |  | 190 | 5 | 21 | DC | + | 1 | 200 | MMA | 0 | 0
0.37 | 1.36 |  |  |  | 0.0005 | 422 | 36 |  | 190 | 5 | 21 | DC | + | 1 | 200 | MMA | 580 | 2 |  | 100.3979
0.37 | 1.36 |  |  |  | 0.0005 | 422 | 36 |  | 190 | 5 | 21 | DC | + | 1 | 200 | MMA | 580 | 2 | -92 | 28
0.37 | 1.36 |  |  |  | 0.0005 | 422 | 36 |  | 190 | 5 | 21 | DC | + | 1 | 200 | MMA | 580 | 2 | -74 | 100
0.44 | 1.31 |  |  |  | 0.0005 | 431 | 36 |  | 340 | 5 | 21 | DC | + | 1 | 200 | MMA | 250 | 14 |  | 100.3979
0.44 | 1.31 |  |  |  | 0.0005 | 431 | 36 |  | 340 | 5 | 21 | DC | + | 1 | 200 | MMA | 0 | 0 | -88 | 28
0.44 | 1.31 |  |  |  | 0.0005 | 431 | 36 |  | 340 | 5 | 21 | DC | + | 1 | 200 | MMA | 0 | 0 | -63 | 100
0.44 | 1.31 |  |  |  | 0.0005 | 431 | 36 |  | 340 | 5 | 21 | DC | + | 1 | 200 | MMA | 0 | 0
0.44 | 1.31 |  |  |  | 0.0005 | 431 | 36 |  | 340 | 5 | 21 | DC | + | 1 | 200 | MMA | 580 | 2 |  | 100.3979
0.44 | 1.31 |  |  |  | 0.0005 | 431 | 36 |  | 340 | 5 | 21 | DC | + | 1 | 200 | MMA | 580 | 2 | -90 | 28
0.44 | 1.31 |  |  |  | 0.0005 | 431 | 36 |  | 340 | 5 | 21 | DC | + | 1 | 200 | MMA | 580 | 2 | -74 | 100
0.51 | 1.3 |  |  |  | 0.0005 | 423 | 43 |  | 490 | 5 | 21 | DC | + | 1 | 200 | MMA | 250 | 14 |  | 100.3979
0.51 | 1.3 |  |  |  | 0.0005 | 423 | 43 |  | 490 | 5 | 21 | DC | + | 1 | 200 | MMA | 0 | 0 | -90 | 28
0.51 | 1.3 |  |  |  | 0.0005 | 423 | 43 |  | 490 | 5 | 21 | DC | + | 1 | 200 | MMA | 0 | 0 | -55 | 100
0.51 | 1.3 |  |  |  | 0.0005 | 423 | 43 |  | 490 | 5 | 21 | DC | + | 1 | 200 | MMA | 0 | 0
0.51 | 1.3 |  |  |  | 0.0005 | 423 | 43 |  | 490 | 5 | 21 | DC | + | 1 | 200 | MMA | 580 | 2 |  | 100.3979
0.51 | 1.3 |  |  |  | 0.0005 | 423 | 43 |  | 490 | 5 | 21 | DC | + | 1 | 200 | MMA | 580 | 2 | -84 | 28
0.51 | 1.3 |  |  |  | 0.0005 | 423 | 43 |  | 490 | 5 | 21 | DC | + | 1 | 200 | MMA | 580 | 2 | -69 | 100
0.57 | 1.32 |  |  |  | 0.0005 | 422 | 38 |  | 610 | 5 | 21 | DC | + | 1 | 200 | MMA | 250 | 14 |  | 97.08482
0.57 | 1.32 |  |  |  | 0.0005 | 422 | 38 |  | 610 | 5 | 21 | DC | + | 1 | 200 | MMA | 0 | 0 | -74 | 28
0.57 | 1.32 |  |  |  | 0.0005 | 422 | 38 |  | 610 | 5 | 21 | DC | + | 1 | 200 | MMA | 0 | 0 | -38 | 100
0.57 | 1.32 |  |  |  | 0.0005 | 422 | 38 |  | 610 | 5 | 21 | DC | + | 1 | 200 | MMA | 0 | 0
0.57 | 1.32 |  |  |  | 0.0005 | 422 | 38 |  | 610 | 5 | 21 | DC | + | 1 | 200 | MMA | 580 | 2 |  | 95.34107
0.57 | 1.32 |  |  |  | 0.0005 | 422 | 38 |  | 610 | 5 | 21 | DC | + | 1 | 200 | MMA | 580 | 2 | -88 | 28
0.57 | 1.32 |  |  |  | 0.0005 | 422 | 38 |  | 610 | 5 | 21 | DC | + | 1 | 200 | MMA | 580 | 2 | -52 | 100
0.35 | 0.64 |  |  |  | 0.0003 | 428 | 38 | 77 | 5 | 5 | 21 | DC | + | 1 | 200 | MMA | 250 | 14 |  | 97.95669
0.35 | 0.64 |  |  |  | 0.0003 | 428 | 38 | 77 | 5 | 5 | 21 | DC | + | 1 | 200 | MMA | 0 | 0 | -45 | 100
0.35 | 0.64 |  |  |  | 0.0003 | 428 | 38 | 77 | 5 | 5 | 21 | DC | + | 1 | 200 | MMA | 580 | 2 | -54 | 100
0.36 | 0.63 |  |  |  | 0.021 | 435 | 43 | 78 | 5 | 5 | 21 | DC | + | 1 | 200 | MMA | 250 | 14 |  | 97.08482
0.36 | 0.63 |  |  |  | 0.021 | 435 | 43 | 78 | 5 | 5 | 21 | DC | + | 1 | 200 | MMA | 0 | 0 | -43 | 100
0.36 | 0.63 |  |  |  | 0.021 | 435 | 43 | 78 | 5 | 5 | 21 | DC | + | 1 | 200 | MMA | 580 | 2 | -47 | 100
0.4 | 0.64 |  |  |  | 0.0435 | 411 | 36 | 88 | 5 | 5 | 21 | DC | + | 1 | 200 | MMA | 250 | 14 |  | 98.82857
0.4 | 0.64 |  |  |  | 0.0435 | 411 | 36 | 88 | 5 | 5 | 21 | DC | + | 1 | 200 | MMA | 0 | 0 | -43 | 100
0.4 | 0.64 |  |  |  | 0.0435 | 411 | 36 | 88 | 5 | 5 | 21 | DC | + | 1 | 200 | MMA | 580 | 2 | -30 | 100
0.36 | 0.63 |  |  |  | 0.06 | 432 | 31 | 75 | 5 | 5 | 21 | DC | + | 1 | 200 | MMA | 250 | 14 |  | 97.95669
0.36 | 0.63 |  |  |  | 0.06 | 432 | 31 | 75 | 5 | 5 | 21 | DC | + | 1 | 200 | MMA | 0 | 0 | -42 | 100
0.36 | 0.63 |  |  |  | 0.06 | 432 | 31 | 75 | 5 | 5 | 21 | DC | + | 1 | 200 | MMA | 580 | 2 | -28 | 100
0.36 | 0.64 |  |  |  | 0.0815 | 436 | 34 | 84 | 5 | 5 | 21 | DC | + | 1 | 200 | MMA | 250 | 14 |  | 97.08482
0.36 | 0.64 |  |  |  | 0.0815 | 436 | 34 | 84 | 5 | 5 | 21 | DC | + | 1 | 200 | MMA | 0 | 0 | -40 | 100
0.36 | 0.64 |  |  |  | 0.0815 | 436 | 34 | 84 | 5 | 5 | 21 | DC | + | 1 | 200 | MMA | 580 | 2 | -22 | 100
0.35 | 1.02 |  |  |  | 0.0004 | 399 | 41 | 75 | 5 | 5 | 21 | DC | + | 1 | 200 | MMA | 250 | 14 |  | 97.08482
0.35 | 1.02 |  |  |  | 0.0004 | 399 | 41 | 75 | 5 | 5 | 21 | DC | + | 1 | 200 | MMA | 0 | 0 | -60 | 100
0.35 | 1.02 |  |  |  | 0.0004 | 399 | 41 | 75 | 5 | 5 | 21 | DC | + | 1 | 200 | MMA | 580 | 2 | -80 | 100
0.34 | 1.01 |  |  |  | 0.0215 | 426 | 37 | 75 | 5 | 5 | 21 | DC | + | 1 | 200 | MMA | 250 | 14 |  | 101.6186
0.34 | 1.01 |  |  |  | 0.0215 | 426 | 37 | 75 | 5 | 5 | 21 | DC | + | 1 | 200 | MMA | 0 | 0 | -69 | 100
0.34 | 1.01 |  |  |  | 0.0215 | 426 | 37 | 75 | 5 | 5 | 21 | DC | + | 1 | 200 | MMA | 580 | 2 | -67 | 100
0.31 | 1.04 |  |  |  | 0.044 | 429 | 32 | 48 | 5 | 5 | 21 | DC | + | 1 | 200 | MMA | 250 | 14 |  | 97.78232
0.31 | 1.04 |  |  |  | 0.044 | 429 | 32 | 48 | 5 | 5 | 21 | DC | + | 1 | 200 | MMA | 0 | 0 | -63 | 100
0.31 | 1.04 |  |  |  | 0.044 | 429 | 32 | 48 | 5 | 5 | 21 | DC | + | 1 | 200 | MMA | 580 | 2 | -51 | 100
0.33 | 1.04 |  |  |  | 0.061 | 429 | 31 | 70 | 5 | 5 | 21 | DC | + | 1 | 200 | MMA | 250 | 14 |  | 97.78232
0.33 | 1.04 |  |  |  | 0.061 | 429 | 31 | 70 | 5 | 5 | 21 | DC | + | 1 | 200 | MMA | 0 | 0 | -59 | 100
0.33 | 1.04 |  |  |  | 0.061 | 429 | 31 | 70 | 5 | 5 | 21 | DC | + | 1 | 200 | MMA | 580 | 2 | -44 | 100
0.32 | 1.05 |  |  |  | 0.085 | 400 | 34 | 72 | 5 | 5 | 21 | DC | + | 1 | 200 | MMA | 250 | 14 |  | 91.85357
0.32 | 1.05 |  |  |  | 0.085 | 400 | 34 | 72 | 5 | 5 | 21 | DC | + | 1 | 200 | MMA | 0 | 0 | -60 | 100
0.32 | 1.05 |  |  |  | 0.085 | 400 | 34 | 72 | 5 | 5 | 21 | DC | + | 1 | 200 | MMA | 580 | 2 | -40 | 100
0.31 | 1.33 |  |  |  | 0.0004 | 419 | 38 | 80 | 5 | 6 | 21 | DC | + | 1 | 200 | MMA | 250 | 14 |  | 95.16669
0.31 | 1.33 |  |  |  | 0.0004 | 419 | 38 | 80 | 5 | 6 | 21 | DC | + | 1 | 200 | MMA | 0 | 0 | -68 | 100
0.31 | 1.33 |  |  |  | 0.0004 | 419 | 38 | 80 | 5 | 6 | 21 | DC | + | 1 | 200 | MMA | 580 | 2 | -81 | 100
0.33 | 1.22 |  |  |  | 0.019 | 447 | 29 | 85 | 5 | 5 | 21 | DC | + | 1 | 200 | MMA | 250 | 14 |  | 99.17732
0.33 | 1.22 |  |  |  | 0.019 | 447 | 29 | 85 | 5 | 5 | 21 | DC | + | 1 | 200 | MMA | 0 | 0 | -66 | 100
0.33 | 1.22 |  |  |  | 0.019 | 447 | 29 | 85 | 5 | 5 | 21 | DC | + | 1 | 200 | MMA | 580 | 2 | -67 | 100
0.26 | 1.36 |  |  |  | 0.0425 | 410 | 29 | 79 | 5 | 5 | 21 | DC | + | 1 | 200 | MMA | 250 | 14 |  | 99.00294
0.26 | 1.36 |  |  |  | 0.0425 | 410 | 29 | 79 | 5 | 5 | 21 | DC | + | 1 | 200 | MMA | 0 | 0 | -70 | 100
0.26 | 1.36 |  |  |  | 0.0425 | 410 | 29 | 79 | 5 | 5 | 21 | DC | + | 1 | 200 | MMA | 580 | 2 | -62 | 100
0.3 | 1.35 |  |  |  | 0.0595 | 405 | 30 | 76 | 5 | 5 | 21 | DC | + | 1 | 200 | MMA | 250 | 14 |  | 95.34107
0.3 | 1.35 |  |  |  | 0.0595 | 405 | 30 | 76 | 5 | 5 | 21 | DC | + | 1 | 200 | MMA | 0 | 0 | -70 | 100
0.3 | 1.35 |  |  |  | 0.0595 | 405 | 30 | 76 | 5 | 5 | 21 | DC | + | 1 | 200 | MMA | 580 | 2 | -60 | 100
0.26 | 1.36 |  |  |  | 0.1005 | 407 | 29 | 83 | 5 | 5 | 21 | DC | + | 1 | 200 | MMA | 250 | 14 |  | 91.85357
0.26 | 1.36 |  |  |  | 0.1005 | 407 | 29 | 83 | 5 | 5 | 21 | DC | + | 1 | 200 | MMA | 0 | 0 | -55 | 100
0.26 | 1.36 |  |  |  | 0.1005 | 407 | 29 | 83 | 5 | 5 | 21 | DC | + | 1 | 200 | MMA | 580 | 2 | -36 | 100
0.29 | 1.74 |  |  |  | 0.0004 | 415 | 35 | 92 | 5 | 6 | 21 | DC | + | 1 | 200 | MMA | 250 | 14 |  | 97.08482
0.29 | 1.74 |  |  |  | 0.0004 | 415 | 35 | 92 | 5 | 6 | 21 | DC | + | 1 | 200 | MMA | 0 | 0 | -62 | 100
0.29 | 1.74 |  |  |  | 0.0004 | 415 | 35 | 92 | 5 | 6 | 21 | DC | + | 1 | 200 | MMA | 580 | 2 | -71 | 100
0.26 | 1.73 |  |  |  | 0.0235 | 423 | 27 | 72 | 5 | 5 | 21 | DC | + | 1 | 200 | MMA | 250 | 14 |  | 97.08482
0.26 | 1.73 |  |  |  | 0.0235 | 423 | 27 | 72 | 5 | 5 | 21 | DC | + | 1 | 200 | MMA | 0 | 0 | -62 | 100
0.26 | 1.73 |  |  |  | 0.0235 | 423 | 27 | 72 | 5 | 5 | 21 | DC | + | 1 | 200 | MMA | 580 | 2 | -59 | 100
0.26 | 1.72 |  |  |  | 0.041 | 423 | 25 | 74 | 5 | 5 | 21 | DC | + | 1 | 200 | MMA | 250 | 14 |  | 93.59732
0.26 | 1.72 |  |  |  | 0.041 | 423 | 25 | 74 | 5 | 5 | 21 | DC | + | 1 | 200 | MMA | 0 | 0 | -67 | 100
0.26 | 1.72 |  |  |  | 0.041 | 423 | 25 | 74 | 5 | 5 | 21 | DC | + | 1 | 200 | MMA | 580 | 2 | -55 | 100
0.25 | 1.72 |  |  |  | 0.0605 | 405 | 25 | 86 | 5 | 5 | 21 | DC | + | 1 | 200 | MMA | 250 | 14 |  | 93.59732
0.25 | 1.72 |  |  |  | 0.0605 | 405 | 25 | 86 | 5 | 5 | 21 | DC | + | 1 | 200 | MMA | 0 | 0 | -64 | 100
0.25 | 1.72 |  |  |  | 0.0605 | 405 | 25 | 86 | 5 | 5 | 21 | DC | + | 1 | 200 | MMA | 580 | 2 | -44 | 100
0.26 | 1.74 |  |  |  | 0.083 | 411 | 25 | 90 | 5 | 5 | 21 | DC | + | 1 | 200 | MMA | 250 | 14 |  | 88.19169
0.26 | 1.74 |  |  |  | 0.083 | 411 | 25 | 90 | 5 | 5 | 21 | DC | + | 1 | 200 | MMA | 0 | 0 | -61 | 100
0.26 | 1.74 |  |  |  | 0.083 | 411 | 25 | 90 | 5 | 5 | 21 | DC | + | 1 | 200 | MMA | 580 | 2 |  | 91.85357
0.35 | 0.64 |  |  |  | 0.0003 | 428 | 38 | 77 | 5 | 5 | 21 | DC | + | 1 | 200 | MMA | 250 | 14 |  | 97.95669
0.35 | 0.64 |  |  |  | 0.0003 | 428 | 38 | 77 | 5 | 5 | 21 | DC | + | 1 | 200 | MMA | 0 | 0 | -45 | 100
0.35 | 0.64 |  |  |  | 0.0003 | 428 | 38 | 77 | 5 | 5 | 21 | DC | + | 1 | 200 | MMA | 580 | 2 | -55 | 100
0.34 | 0.64 |  |  |  | 0.0003 | 431 | 41 | 80 | 5 | 120 | 21 | DC | + | 1 | 200 | MMA | 250 | 14 |  | 95.34107
0.34 | 0.64 |  |  |  | 0.0003 | 431 | 41 | 80 | 5 | 120 | 21 | DC | + | 1 | 200 | MMA | 0 | 0 | -33 | 100
0.34 | 0.64 |  |  |  | 0.0003 | 431 | 41 | 80 | 5 | 120 | 21 | DC | + | 1 | 200 | MMA | 580 | 2 | -38 | 100
0.33 | 0.62 |  |  |  | 0.0003 | 429 | 42 | 85 | 5 | 220 | 21 | DC | + | 1 | 200 | MMA | 250 | 14 |  | 103.5367
0.33 | 0.62 |  |  |  | 0.0003 | 429 | 42 | 85 | 5 | 220 | 21 | DC | + | 1 | 200 | MMA | 0 | 0 | -22 | 100
0.33 | 0.62 |  |  |  | 0.0003 | 429 | 42 | 85 | 5 | 220 | 21 | DC | + | 1 | 200 | MMA | 580 | 2 | -27 | 100
0.33 | 0.64 |  |  |  | 0.0007 | 413 | 42 | 85 | 5 | 450 | 21 | DC | + | 1 | 200 | MMA | 250 | 14 |  | 95.34107
0.33 | 0.64 |  |  |  | 0.0007 | 413 | 42 | 85 | 5 | 450 | 21 | DC | + | 1 | 200 | MMA | 0 | 0 | -7 | 100
0.33 | 0.64 |  |  |  | 0.0007 | 413 | 42 | 85 | 5 | 450 | 21 | DC | + | 1 | 200 | MMA | 580 | 2 | -4 | 100
0.33 | 0.64 |  |  |  | 0.0003 | 460 | 39 | 110 | 5 | 880 | 21 | DC | + | 1 | 200 | MMA | 250 | 14 |  | 86.27357
0.33 | 0.64 |  |  |  | 0.0003 | 460 | 39 | 110 | 5 | 880 | 21 | DC | + | 1 | 200 | MMA | 0 | 0 | 13 | 100
0.33 | 0.64 |  |  |  | 0.0003 | 460 | 39 | 110 | 5 | 880 | 21 | DC | + | 1 | 200 | MMA | 580 | 2 | 18 | 100
0.35 | 1.02 |  |  |  | 0.0004 | 399 | 41 | 75 | 5 | 5 | 21 | DC | + | 1 | 200 | MMA | 250 | 14 |  | 97.08482
0.35 | 1.02 |  |  |  | 0.0004 | 399 | 41 | 75 | 5 | 5 | 21 | DC | + | 1 | 200 | MMA | 0 | 0 | -60 | 100
0.35 | 1.02 |  |  |  | 0.0004 | 399 | 41 | 75 | 5 | 5 | 21 | DC | + | 1 | 200 | MMA | 580 | 2 | -80 | 100
0.35 | 1.02 |  |  |  | 0.0004 | 368 | 36 | 83 | 5 | 120 | 21 | DC | + | 1 | 200 | MMA | 250 | 14 |  | 93.59732
0.35 | 1.02 |  |  |  | 0.0004 | 368 | 36 | 83 | 5 | 120 | 21 | DC | + | 1 | 200 | MMA | 0 | 0 | -42 | 100
0.35 | 1.02 |  |  |  | 0.0004 | 368 | 36 | 83 | 5 | 120 | 21 | DC | + | 1 | 200 | MMA | 580 | 2 | -55 | 100
0.34 | 1 |  |  |  | 0.0005 | 424 | 37 | 86 | 5 | 255 | 21 | DC | + | 1 | 200 | MMA | 250 | 14 |  | 95.34107
0.34 | 1 |  |  |  | 0.0005 | 424 | 37 | 86 | 5 | 255 | 21 | DC | + | 1 | 200 | MMA | 0 | 0 | -38 | 100
0.34 | 1 |  |  |  | 0.0005 | 424 | 37 | 86 | 5 | 255 | 21 | DC | + | 1 | 200 | MMA | 580 | 2 | -41 | 100
0.33 | 0.99 |  |  |  | 0.0004 | 393 | 37 | 88 | 5 | 465 | 21 | DC | + | 1 | 200 | MMA | 250 | 14 |  | 91.85357
0.33 | 0.99 |  |  |  | 0.0004 | 393 | 37 | 88 | 5 | 465 | 21 | DC | + | 1 | 200 | MMA | 0 | 0 | -11 | 100
0.33 | 0.99 |  |  |  | 0.0004 | 393 | 37 | 88 | 5 | 465 | 21 | DC | + | 1 | 200 | MMA | 580 | 2 | -20 | 100
0.34 | 1.02 |  |  |  | 0.0005 | 417 | 37 | 79 | 5 | 985 | 21 | DC | + | 1 | 200 | MMA | 250 | 14 |  | 89.93544
0.34 | 1.02 |  |  |  | 0.0005 | 417 | 37 | 79 | 5 | 985 | 21 | DC | + | 1 | 200 | MMA | 0 | 0 | 14 | 100
0.34 | 1.02 |  |  |  | 0.0005 | 417 | 37 | 79 | 5 | 985 | 21 | DC | + | 1 | 200 | MMA | 580 | 2 | 8 | 100
0.31 | 1.33 |  |  |  | 0.0004 | 419 | 38 | 80 | 5 | 6 | 21 | DC | + | 1 | 200 | MMA | 250 | 14 |  | 95.16669
0.31 | 1.33 |  |  |  | 0.0004 | 419 | 38 | 80 | 5 | 6 | 21 | DC | + | 1 | 200 | MMA | 0 | 0 | -67 | 100
0.31 | 1.33 |  |  |  | 0.0004 | 419 | 38 | 80 | 5 | 6 | 21 | DC | + | 1 | 200 | MMA | 580 | 2 | -81 | 100
0.33 | 1.37 |  |  |  | 0.0004 | 417 | 34 | 97 | 5 | 105 | 21 | DC | + | 1 | 200 | MMA | 250 | 14 |  | 98.65419
0.33 | 1.37 |  |  |  | 0.0004 | 417 | 34 | 97 | 5 | 105 | 21 | DC | + | 1 | 200 | MMA | 0 | 0 | -55 | 100
0.33 | 1.37 |  |  |  | 0.0004 | 417 | 34 | 97 | 5 | 105 | 21 | DC | + | 1 | 200 | MMA | 580 | 2 | -61 | 100
0.3 | 1.36 |  |  |  | 0.0004 | 370 | 33 | 84 | 5 | 235 | 21 | DC | + | 1 | 200 | MMA | 250 | 14 |  | 95.34107
0.3 | 1.36 |  |  |  | 0.0004 | 370 | 33 | 84 | 5 | 235 | 21 | DC | + | 1 | 200 | MMA | 0 | 0 | -45 | 100
0.3 | 1.36 |  |  |  | 0.0004 | 370 | 33 | 84 | 5 | 235 | 21 | DC | + | 1 | 200 | MMA | 580 | 2 | -41 | 100
0.34 | 1.39 |  |  |  | 0.0004 | 409 | 32 | 99 | 5 | 455 | 21 | DC | + | 1 | 200 | MMA | 250 | 14 |  | 95.34107
0.34 | 1.39 |  |  |  | 0.0004 | 409 | 32 | 99 | 5 | 455 | 21 | DC | + | 1 | 200 | MMA | 0 | 0 | -23 | 100
0.34 | 1.39 |  |  |  | 0.0004 | 409 | 32 | 99 | 5 | 455 | 21 | DC | + | 1 | 200 | MMA | 580 | 2 | -27 | 100
0.3 | 1.36 |  |  |  | 0.0005 | 432 | 33 | 91 | 5 | 940 | 21 | DC | + | 1 | 200 | MMA | 250 | 14 |  | 88.19169
0.3 | 1.36 |  |  |  | 0.0005 | 432 | 33 | 91 | 5 | 940 | 21 | DC | + | 1 | 200 | MMA | 0 | 0 | -1 | 100
0.3 | 1.36 |  |  |  | 0.0005 | 432 | 33 | 91 | 5 | 940 | 21 | DC | + | 1 | 200 | MMA | 580 | 2 | 7 | 100
0.29 | 1.74 |  |  |  | 0.0004 | 415 | 35 | 92 | 5 | 6 | 21 | DC | + | 1 | 200 | MMA | 250 | 14 |  | 97.08482
0.29 | 1.74 |  |  |  | 0.0004 | 415 | 35 | 92 | 5 | 6 | 21 | DC | + | 1 | 200 | MMA | 0 | 0 | -62 | 100
0.29 | 1.74 |  |  |  | 0.0004 | 415 | 35 | 92 | 5 | 6 | 21 | DC | + | 1 | 200 | MMA | 580 | 2 | -71 | 100
0.32 | 1.77 |  |  |  | 0.0004 | 418 | 31 | 89 | 5 | 125 | 21 | DC | + | 1 | 200 | MMA | 250 | 14 |  | 95.16669
0.32 | 1.77 |  |  |  | 0.0004 | 418 | 31 | 89 | 5 | 125 | 21 | DC | + | 1 | 200 | MMA | 0 | 0 | -54 | 100
0.32 | 1.77 |  |  |  | 0.0004 | 418 | 31 | 89 | 5 | 125 | 21 | DC | + | 1 | 200 | MMA | 580 | 2 | -61 | 100
0.3 | 1.76 |  |  |  | 0.0004 | 433 | 32 | 110 | 5 | 230 | 21 | DC | + | 1 | 200 | MMA | 250 | 14 |  | 91.85357
0.3 | 1.76 |  |  |  | 0.0004 | 433 | 32 | 110 | 5 | 230 | 21 | DC | + | 1 | 200 | MMA | 0 | 0 | -42 | 100
0.3 | 1.76 |  |  |  | 0.0004 | 433 | 32 | 110 | 5 | 230 | 21 | DC | + | 1 | 200 | MMA | 580 | 2 | -31 | 100
0.29 | 1.77 |  |  |  | 0.0004 | 432 | 31 | 97 | 5 | 450 | 21 | DC | + | 1 | 200 | MMA | 250 | 14 |  | 91.85357
0.29 | 1.77 |  |  |  | 0.0004 | 432 | 31 | 97 | 5 | 450 | 21 | DC | + | 1 | 200 | MMA | 0 | 0 | -26 | 100
0.29 | 1.77 |  |  |  | 0.0004 | 432 | 31 | 97 | 5 | 450 | 21 | DC | + | 1 | 200 | MMA | 580 | 2 | -15 | 100
0.29 | 1.79 |  |  |  | 0.0004 | 406 | 33 | 105 | 5 | 895 | 21 | DC | + | 1 | 200 | MMA | 250 | 14 |  | 86.27357
0.29 | 1.79 |  |  |  | 0.0004 | 406 | 33 | 105 | 5 | 895 | 21 | DC | + | 1 | 200 | MMA | 0 | 0 | -6 | 100
0.29 | 1.79 |  |  |  | 0.0004 | 406 | 33 | 105 | 5 | 895 | 21 | DC | + | 1 | 200 | MMA | 580 | 2 | 4 | 100
0.22 | 1.17 |  |  |  |  | 330 |  | 120 |  |  | 34 | AC | 0 | 2 | 200 | MMA | 250 | 14 |  | 104.9317
0.26 | 1.2 |  |  |  |  | 320 |  | 150 |  |  | 34 | AC | 0 | 2 | 200 | MMA | 250 | 14 |  | 104.9317
0.25 | 1.19 |  |  |  |  | 353 |  | 110 |  |  | 34 | AC | 0 | 2 | 200 | MMA | 250 | 14 |  | 106.5011
0.31 | 1.24 |  |  |  |  | 366 |  | 110 |  |  | 34 | AC | 0 | 2 | 200 | MMA | 250 | 14 |  | 104.9317
0.33 | 1.39 |  |  |  |  | 323 |  | 70 |  |  | 34 | DC | + | 1 | 200 | MMA | 250 | 14 |  | 104.9317
0.34 | 1.39 |  |  |  |  | 339 |  | 65 |  |  | 34 | DC | + | 1 | 200 | MMA | 250 | 14 |  | 106.3267
0.31 | 1.34 |  |  |  |  | 371 |  | 75 |  |  | 34 | DC | + | 1 | 200 | MMA | 250 | 14 |  | 106.3267
0.36 | 1.3 |  |  |  |  | 401 |  | 70 |  |  | 34 | DC | + | 1 | 200 | MMA | 250 | 14 |  | 103.3623
0.29 | 1.49 |  |  |  |  | 305 |  | 110 |  |  | 34 | DC | + | 1 | 200 | MMA | 250 | 14 |  | 103.3623
0.31 | 1.64 |  |  |  |  | 330 |  | 60 |  |  | 34 | DC | + | 1 | 200 | MMA | 250 | 14 |  | 98.47982
0.53 | 1.17 |  |  |  |  | 365 |  | 120 |  |  | 34 | DC | + | 1 | 200 | MMA | 250 | 14 |  | 100.2236
0.36 | 1.56 |  |  |  |  | 396 |  | 90 |  |  | 34 | DC | + | 1 | 200 | MMA | 250 | 14 |  | 101.6186
0.3 | 0.69 | [9 empty] | 21 | DC | + | 1 | 200 | MMA | 580 | 2 |  | 107.5473
0.3 | 0.69 | [9 empty] | 21 | DC | + | 1 | 200 | MMA | 580 | 2 | -70 | 9
0.3 | 0.69 | [9 empty] | 21 | DC | + | 1 | 200 | MMA | 580 | 2 | -60 | 15
0.3 | 0.69 | [9 empty] | 21 | DC | + | 1 | 200 | MMA | 580 | 2 | -50 | 53
0.3 | 0.69 | [9 empty] | 21 | DC | + | 1 | 200 | MMA | 580 | 2 | -40 | 117
0.3 | 0.69 | [9 empty] | 21 | DC | + | 1 | 200 | MMA | 580 | 2 | -20 | 220
0.3 | 0.69 | [9 empty] | 21 | DC | + | 1 | 200 | MMA | 580 | 2 | 20 | 222
0.31 | 0.98 | [9 empty] | 21 | DC | + | 1 | 200 | MMA | 580 | 2 |  | 103.3623
0.31 | 0.98 | [9 empty] | 21 | DC | + | 1 | 200 | MMA | 580 | 2 | -70 | 21
0.31 | 0.98 | [9 empty] | 21 | DC | + | 1 | 200 | MMA | 580 | 2 | -60 | 38
0.31 | 0.98 | [9 empty] | 21 | DC | + | 1 | 200 | MMA | 580 | 2 | -50 | 74
0.31 | 0.98 | [9 empty] | 21 | DC | + | 1 | 200 | MMA | 580 | 2 | -40 | 182
0.31 | 0.98 | [9 empty] | 21 | DC | + | 1 | 200 | MMA | 580 | 2 | -20 | 220
0.31 | 0.98 | [9 empty] | 21 | DC | + | 1 | 200 | MMA | 580 | 2 | 20 | 222
0.31 | 1.39 | [9 empty] | 21 | DC | + | 1 | 200 | MMA | 580 | 2 |  | 103.3623
0.31 | 1.39 | [9 empty] | 21 | DC | + | 1 | 200 | MMA | 580 | 2 | -70 | 38
0.31 | 1.39 | [9 empty] | 21 | DC | + | 1 | 200 | MMA | 580 | 2 | -60 | 81
0.31 | 1.39 | [9 empty] | 21 | DC | + | 1 | 200 | MMA | 580 | 2 | -50 | 129
0.31 | 1.39 | [9 empty] | 21 | DC | + | 1 | 200 | MMA | 580 | 2 | -40 | 172
0.31 | 1.39 | [9 empty] | 21 | DC | + | 1 | 200 | MMA | 580 | 2 | -20 | 220
0.31 | 1.39 | [9 empty] | 21 | DC | + | 1 | 200 | MMA | 580 | 2 | 20 | 222
0.29 | 1.83 | [9 empty] | 21 | DC | + | 1 | 200 | MMA | 580 | 2 |  | 102.1417
0.29 | 1.83 | [9 empty] | 21 | DC | + | 1 | 200 | MMA | 580 | 2 | -70 | 36
0.29 | 1.83 | [9 empty] | 21 | DC | + | 1 | 200 | MMA | 580 | 2 | -60 | 76
0.29 | 1.83 | [9 empty] | 21 | DC | + | 1 | 200 | MMA | 580 | 2 | -50 | 117
0.29 | 1.83 | [9 empty] | 21 | DC | + | 1 | 200 | MMA | 580 | 2 | -40 | 153
0.29 | 1.83 | [9 empty] | 21 | DC | + | 1 | 200 | MMA | 580 | 2 | -20 | 203
0.29 | 1.83 | [9 empty] | 21 | DC | + | 1 | 200 | MMA | 580 | 2 | 20 | 222
0.33 | 0.63 | [9 empty] | 21 | DC | + | 1 | 200 | MMA | 580 | 2 |  | 100.2236
0.33 | 0.63 | [9 empty] | 21 | DC | + | 1 | 200 | MMA | 580 | 2 | -60 | 13
0.33 | 0.63 | [9 empty] | 21 | DC | + | 1 | 200 | MMA | 580 | 2 | -50 | 27
0.33 | 0.63 | [9 empty] | 21 | DC | + | 1 | 200 | MMA | 580 | 2 | -40 | 78
0.33 | 0.63 | [9 empty] | 21 | DC | + | 1 | 200 | MMA | 580 | 2 | -20 | 178
0.33 | 0.63 | [9 empty] | 21 | DC | + | 1 | 200 | MMA | 580 | 2 | 20 | 220
0.34 | 0.97 | [9 empty] | 21 | DC | + | 1 | 200 | MMA | 580 | 2 |  | 103.3623
0.34 | 0.97 | [9 empty] | 21 | DC | + | 1 | 200 | MMA | 580 | 2 | -70 | 15
0.34 | 0.97 | [9 empty] | 21 | DC | + | 1 | 200 | MMA | 580 | 2 | -60 | 45
0.34 | 0.97 | [9 empty] | 21 | DC | + | 1 | 200 | MMA | 580 | 2 | -50 | 100
0.34 | 0.97 | [9 empty] | 21 | DC | + | 1 | 200 | MMA | 580 | 2 | -40 | 155
0.34 | 0.97 | [9 empty] | 21 | DC | + | 1 | 200 | MMA | 580 | 2 | -20 | 201
0.34 | 0.97 | [9 empty] | 21 | DC | + | 1 | 200 | MMA | 580 | 2 | 20 | 220
0.35 | 1.36 | [9 empty] | 21 | DC | + | 1 | 200 | MMA | 580 | 2 |  | 98.65419
0.35 | 1.36 | [9 empty] | 21 | DC | + | 1 | 200 | MMA | 580 | 2 | -70 | 30
0.35 | 1.36 | [9 empty] | 21 | DC | + | 1 | 200 | MMA | 580 | 2 | -60 | 72
0.35 | 1.36 | [9 empty] | 21 | DC | + | 1 | 200 | MMA | 580 | 2 | -50 | 119
0.35 | 1.36 | [9 empty] | 21 | DC | + | 1 | 200 | MMA | 580 | 2 | -40 | 165
0.35 | 1.36 | [9 empty] | 21 | DC | + | 1 | 200 | MMA | 580 | 2 | -20 | 201
0.35 | 1.36 | [9 empty] | 21 | DC | + | 1 | 200 | MMA | 580 | 2 | 20 | 206
0.36 | 1.8 | [9 empty] | 21 | DC | + | 1 | 200 | MMA | 580 | 2 |  | 93.59732
0.36 | 1.8 | [9 empty] | 21 | DC | + | 1 | 200 | MMA | 580 | 2 | -70 | 30
0.36 | 1.8 | [9 empty] | 21 | DC | + | 1 | 200 | MMA | 580 | 2 | -60 | 55
0.36 | 1.8 | [9 empty] | 21 | DC | + | 1 | 200 | MMA | 580 | 2 | -50 | 89
0.36 | 1.8 | [9 empty] | 21 | DC | + | 1 | 200 | MMA | 580 | 2 | -40 | 121
0.36 | 1.8 | [9 empty] | 21 | DC | + | 1 | 200 | MMA | 580 | 2 | -20 | 161
0.36 | 1.8 | [9 empty] | 21 | DC | + | 1 | 200 | MMA | 580 | 2 | 20 | 188
0.35 | 0.68 | [9 empty] | 21 | DC | + | 1 | 200 | MMA | 580 | 2 |  | 100.2236
0.35 | 0.68 | [9 empty] | 21 | DC | + | 1 | 200 | MMA | 580 | 2 | -70 | 23
0.35 | 0.68 | [9 empty] | 21 | DC | + | 1 | 200 | MMA | 580 | 2 | -60 | 27
0.35 | 0.68 | [9 empty] | 21 | DC | + | 1 | 200 | MMA | 580 | 2 | -50 | 45
0.35 | 0.68 | [9 empty] | 21 | DC | + | 1 | 200 | MMA | 580 | 2 | -40 | 95
0.35 | 0.68 | [9 empty] | 21 | DC | + | 1 | 200 | MMA | 580 | 2 | -20 | 157
0.35 | 0.68 | [9 empty] | 21 | DC | + | 1 | 200 | MMA | 580 | 2 | 20 | 220
0.36 | 1.05 | [9 empty] | 21 | DC | + | 1 | 200 | MMA | 580 | 2 |  | 97.08482
0.36 | 1.05 | [9 empty] | 21 | DC | + | 1 | 200 | MMA | 580 | 2 | -70 | 11
0.36 | 1.05 | [9 empty] | 21 | DC | + | 1 | 200 | MMA | 580 | 2 | -60 | 34
0.36 | 1.05 | [9 empty] | 21 | DC | + | 1 | 200 | MMA | 580 | 2 | -50 | 74
0.36 | 1.05 | [9 empty] | 21 | DC | + | 1 | 200 | MMA | 580 | 2 | -40 | 110
0.36 | 1.05 | [9 empty] | 21 | DC | + | 1 | 200 | MMA | 580 | 2 | -20 | 165
0.36 | 1.05 | [9 empty] | 21 | DC | + | 1 | 200 | MMA | 580 | 2 | 20 | 220
0.34 | 1.33 | [9 empty] | 21 | DC | + | 1 | 200 | MMA | 580 | 2 |  | 98.65419
0.34 | 1.33 | [9 empty] | 21 | DC | + | 1 | 200 | MMA | 580 | 2 | -70 | 72
0.34 | 1.33 | [9 empty] | 21 | DC | + | 1 | 200 | MMA | 580 | 2 | -60 | 106
0.34 | 1.33 | [9 empty] | 21 | DC | + | 1 | 200 | MMA | 580 | 2 | -50 | 133
0.34 | 1.33 | [9 empty] | 21 | DC | + | 1 | 200 | MMA | 580 | 2 | -40 | 155
0.34 | 1.33 | [9 empty] | 21 | DC | + | 1 | 200 | MMA | 580 | 2 | -20 | 188
0.34 | 1.33 | [9 empty] | 21 | DC | + | 1 | 200 | MMA | 580 | 2 | 20 | 208
0.33 | 1.69 | [9 empty] | 21 | DC | + | 1 | 200 | MMA | 580 | 2 |  | 93.59732
0.33 | 1.69 | [9 empty] | 21 | DC | + | 1 | 200 | MMA | 580 | 2 | -70 | 53
0.33 | 1.69 | [9 empty] | 21 | DC | + | 1 | 200 | MMA | 580 | 2 | -60 | 74
0.33 | 1.69 | [9 empty] | 21 | DC | + | 1 | 200 | MMA | 580 | 2 | -50 | 95
0.33 | 1.69 | [9 empty] | 21 | DC | + | 1 | 200 | MMA | 580 | 2 | -40 | 114
0.33 | 1.69 | [9 empty] | 21 | DC | + | 1 | 200 | MMA | 580 | 2 | -20 | 151
0.33 | 1.69 | [9 empty] | 21 | DC | + | 1 | 200 | MMA | 580 | 2 | 20 | 188
0.36 | 0.63 | [9 empty] | 21 | DC | + | 1 | 200 | MMA | 580 | 2 |  | 95.34107
0.36 | 0.63 | [9 empty] | 21 | DC | + | 1 | 200 | MMA | 580 | 2 | -60 | 15
0.36 | 0.63 | [9 empty] | 21 | DC | + | 1 | 200 | MMA | 580 | 2 | -50 | 34
0.36 | 0.63 | [9 empty] | 21 | DC | + | 1 | 200 | MMA | 580 | 2 | -40 | 64
0.36 | 0.63 | [9 empty] | 21 | DC | + | 1 | 200 | MMA | 580 | 2 | -20 | 131
0.36 | 0.63 | [9 empty] | 21 | DC | + | 1 | 200 | MMA | 580 | 2 | 20 | 188
0.36 | 1.02 | [9 empty] | 21 | DC | + | 1 | 200 | MMA | 580 | 2 |  | 96.91044
0.36 | 1.02 | [9 empty] | 21 | DC | + | 1 | 200 | MMA | 580 | 2 | -70 | 17
0.36 | 1.02 | [9 empty] | 21 | DC | + | 1 | 200 | MMA | 580 | 2 | -60 | 34
0.36 | 1.02 | [9 empty] | 21 | DC | + | 1 | 200 | MMA | 580 | 2 | -50 | 63
0.36 | 1.02 | [9 empty] | 21 | DC | + | 1 | 200 | MMA | 580 | 2 | -40 | 98
0.36 | 1.02 | [9 empty] | 21 | DC | + | 1 | 200 | MMA | 580 | 2 | -20 | 150
0.36 | 1.02 | [9 empty] | 21 | DC | + | 1 | 200 | MMA | 580 | 2 | 20 | 197
0.35 | 1.38 | [9 empty] | 21 | DC | + | 1 | 200 | MMA | 580 | 2 |  | 89.93544
0.35 | 1.38 | [9 empty] | 21 | DC | + | 1 | 200 | MMA | 580 | 2 | -70 | 38
0.35 | 1.38 | [9 empty] | 21 | DC | + | 1 | 200 | MMA | 580 | 2 | -60 | 57
0.35 | 1.38 | [9 empty] | 21 | DC | + | 1 | 200 | MMA | 580 | 2 | -50 | 80
0.35 | 1.38 | [9 empty] | 21 | DC | + | 1 | 200 | MMA | 580 | 2 | -40 | 104
0.35 | 1.38 | [9 empty] | 21 | DC | + | 1 | 200 | MMA | 580 | 2 | -20 | 150
0.35 | 1.38 | [9 empty] | 21 | DC | + | 1 | 200 | MMA | 580 | 2 | 20 | 184
0.35 | 1.76 | [9 empty] | 21 | DC | + | 1 | 200 | MMA | 580 | 2 |  | 84.52982
0.35 | 1.76 | [9 empty] | 21 | DC | + | 1 | 200 | MMA | 580 | 2 | -70 | 27
0.35 | 1.76 | [9 empty] | 21 | DC | + | 1 | 200 | MMA | 580 | 2 | -60 | 32
0.35 | 1.76 | [9 empty] | 21 | DC | + | 1 | 200 | MMA | 580 | 2 | -50 | 42
0.35 | 1.76 | [9 empty] | 21 | DC | + | 1 | 200 | MMA | 580 | 2 | -40 | 55
0.35 | 1.76 | [9 empty] | 21 | DC | + | 1 | 200 | MMA | 580 | 2 | -20 | 117
0.35 | 1.76 | [9 empty] | 21 | DC | + | 1 | 200 | MMA | 580 | 2 | 20 | 160
0.33 | 1.45 |  |  |  |  | 408 | 6 | 90 |  |  | 21 | DC | + | 1 | 200 | MMA | 250 | 14 |  | 100.2236
0.33 | 1.45 |  |  |  |  | 408 | 6 | 90 |  |  | 21 | DC | + | 1 | 200 | MMA | 0 | 0 | -60 | 28
0.33 | 1.45 |  |  |  |  | 408 | 6 | 90 |  |  | 21 | DC | + | 1 | 200 | MMA | 0 | 0 | -36 | 100
0.33 | 1.45 |  |  |  |  | 408 | 6 | 90 |  |  | 21 | DC | + | 1 | 200 | MMA | 0 | 0
0.34 | 1.49 |  |  |  |  | 396 | 16 | 84 |  |  | 21 | DC | + | 1 | 200 | MMA | 250 | 14 |  | 100.2236
0.34 | 1.49 |  |  |  |  | 396 | 16 | 84 |  |  | 21 | DC | + | 1 | 200 | MMA | 0 | 0 | -85 | 28
0.34 | 1.49 |  |  |  |  | 396 | 16 | 84 |  |  | 21 | DC | + | 1 | 200 | MMA | 0 | 0 | -59 | 100
0.34 | 1.49 |  |  |  |  | 396 | 16 | 84 |  |  | 21 | DC | + | 1 | 200 | MMA | 0 | 0
0.36 | 1.46 |  |  |  |  | 400 | 22 | 85 |  |  | 21 | DC | + | 1 | 200 | MMA | 250 | 14 |  | 97.08482
0.36 | 1.46 |  |  |  |  | 400 | 22 | 85 |  |  | 21 | DC | + | 1 | 200 | MMA | 0 | 0 | -82 | 28
0.36 | 1.46 |  |  |  |  | 400 | 22 | 85 |  |  | 21 | DC | + | 1 | 200 | MMA | 0 | 0 | -65 | 100
0.36 | 1.46 |  |  |  |  | 400 | 22 | 85 |  |  | 21 | DC | + | 1 | 200 | MMA | 0 | 0
0.33 | 1.36 |  |  |  |  | 419 | 28 | 81 |  |  | 21 | DC | + | 1 | 200 | MMA | 250 | 14 |  | 100.2236
0.33 | 1.36 |  |  |  |  | 419 | 28 | 81 |  |  | 21 | DC | + | 1 | 200 | MMA | 0 | 0 | -86 | 28
0.33 | 1.36 |  |  |  |  | 419 | 28 | 81 |  |  | 21 | DC | + | 1 | 200 | MMA | 0 | 0 | -71 | 100
0.33 | 1.36 |  |  |  |  | 419 | 28 | 81 |  |  | 21 | DC | + | 1 | 200 | MMA | 0 | 0
0.32 | 1.48 |  |  |  |  | 373 | 55 | 75 |  |  | 21 | DC | + | 1 | 200 | MMA | 250 | 14 |  | 100.2236
0.32 | 1.48 |  |  |  |  | 373 | 55 | 75 |  |  | 21 | DC | + | 1 | 200 | MMA | 0 | 0 | -76 | 28
0.32 | 1.48 |  |  |  |  | 373 | 55 | 75 |  |  | 21 | DC | + | 1 | 200 | MMA | 0 | 0 | -61 | 100
0.32 | 1.48 |  |  |  |  | 373 | 55 | 75 |  |  | 21 | DC | + | 1 | 200 | MMA | 0 | 0
0.32 | 1.38 |  |  |  |  | 376 | 77 | 74 |  |  | 21 | DC | + | 1 | 200 | MMA | 250 | 14 |  | 103.3623
0.32 | 1.38 |  |  |  |  | 376 | 77 | 74 |  |  | 21 | DC | + | 1 | 200 | MMA | 0 | 0 | -68 | 28
0.32 | 1.38 |  |  |  |  | 376 | 77 | 74 |  |  | 21 | DC | + | 1 | 200 | MMA | 0 | 0 | -51 | 100
0.32 | 1.38 |  |  |  |  | 376 | 77 | 74 |  |  | 21 | DC | + | 1 | 200 | MMA | 0 | 0
0.35 | 1.51 |  |  |  |  | 351 | 100 | 87 |  |  | 21 | DC | + | 1 | 200 | MMA | 250 | 14 |  | 98.65419
0.35 | 1.51 |  |  |  |  | 351 | 100 | 87 |  |  | 21 | DC | + | 1 | 200 | MMA | 0 | 0 | -66 | 28
0.35 | 1.51 |  |  |  |  | 351 | 100 | 87 |  |  | 21 | DC | + | 1 | 200 | MMA | 0 | 0 | -47 | 100
0.35 | 1.51 |  |  |  |  | 351 | 100 | 87 |  |  | 21 | DC | + | 1 | 200 | MMA | 0 | 0
0.39 | 1.53 |  |  |  |  | 351 | 140 | 93 |  |  | 21 | DC | + | 1 | 200 | MMA | 250 | 14 |  | 98.65419
0.39 | 1.53 |  |  |  |  | 351 | 140 | 93 |  |  | 21 | DC | + | 1 | 200 | MMA | 0 | 0 | -64 | 28
0.39 | 1.53 |  |  |  |  | 351 | 140 | 93 |  |  | 21 | DC | + | 1 | 200 | MMA | 0 | 0 | -44 | 100
0.39 | 1.53 |  |  |  |  | 351 | 140 | 93 |  |  | 21 | DC | + | 1 | 200 | MMA | 0 | 0
0.48 | 1.64 |  |  |  |  | 290 | 210 | 102 |  |  | 21 | DC | + | 1 | 200 | MMA | 250 | 14 |  | 100.3979
0.48 | 1.64 |  |  |  |  | 290 | 210 | 102 |  |  | 21 | DC | + | 1 | 200 | MMA | 0 | 0 | -76 | 28
0.48 | 1.64 |  |  |  |  | 290 | 210 | 102 |  |  | 21 | DC | + | 1 | 200 | MMA | 0 | 0 | -55 | 100
0.48 | 1.64 |  |  |  |  | 290 | 210 | 102 |  |  | 21 | DC | + | 1 | 200 | MMA | 0 | 0
0.29 | 1.75 |  |  |  |  | 272 | 255 | 96 |  |  | 21 | DC | + | 1 | 200 | MMA | 250 | 14 |  | 88.36607
0.29 | 1.75 |  |  |  |  | 272 | 255 | 96 |  |  | 21 | DC | + | 1 | 200 | MMA | 0 | 0 | -80 | 28
0.29 | 1.75 |  |  |  |  | 272 | 255 | 96 |  |  | 21 | DC | + | 1 | 200 | MMA | 0 | 0 | -55 | 100
0.29 | 1.75 |  |  |  |  | 272 | 255 | 96 |  |  | 21 | DC | + | 1 | 200 | MMA | 0 | 0
0.35 | 0.63 |  |  |  | 0.0005 | 472 | 8 | 66 | 5 | 5 | 21 | DC | + | 1 | 200 | MMA | 250 | 14 |  | 95.34107
0.35 | 0.63 |  |  |  | 0.0005 | 472 | 8 | 66 | 5 | 5 | 21 | DC | + | 1 | 200 | MMA | 0 | 0 | -46 | 100
0.35 | 0.63 |  |  |  | 0.0005 | 472 | 8 | 66 | 5 | 5 | 21 | DC | + | 1 | 200 | MMA | 580 | 2 | -53 | 100
0.35 | 0.65 |  |  |  | 0.0005 | 426 | 36 | 73 | 5 | 5 | 21 | DC | + | 1 | 200 | MMA | 250 | 14 |  | 97.95669
0.35 | 0.65 |  |  |  | 0.0005 | 426 | 36 | 73 | 5 | 5 | 21 | DC | + | 1 | 200 | MMA | 0 | 0 | -45 | 100
0.35 | 0.65 |  |  |  | 0.0005 | 426 | 36 | 73 | 5 | 5 | 21 | DC | + | 1 | 200 | MMA | 580 | 2 | -55 | 100
0.35 | 0.66 |  |  |  | 0.0005 | 396 | 96 | 71 | 5 | 5 | 21 | DC | + | 1 | 200 | MMA | 250 | 14 |  | 98.82857
0.35 | 0.66 |  |  |  | 0.0005 | 396 | 96 | 71 | 5 | 5 | 21 | DC | + | 1 | 200 | MMA | 0 | 0 | -40 | 100
0.35 | 0.66 |  |  |  | 0.0005 | 396 | 96 | 71 | 5 | 5 | 21 | DC | + | 1 | 200 | MMA | 580 | 2 | -54 | 100
0.38 | 0.67 |  |  |  | 0.0005 | 362 | 160 | 70 | 5 | 5 | 21 | DC | + | 1 | 200 | MMA | 250 | 14 |  | 100.3979
0.38 | 0.67 |  |  |  | 0.0005 | 362 | 160 | 70 | 5 | 5 | 21 | DC | + | 1 | 200 | MMA | 0 | 0 | -36 | 100
0.38 | 0.67 |  |  |  | 0.0005 | 362 | 160 | 70 | 5 | 5 | 21 | DC | + | 1 | 200 | MMA | 580 | 2 | -56 | 100
0.44 | 0.71 |  |  |  | 0.0005 | 306 | 225 | 76 | 5 | 5 | 21 | DC | + | 1 | 200 | MMA | 250 | 14 |  | 97.08482
0.44 | 0.71 |  |  |  | 0.0005 | 306 | 225 | 76 | 5 | 5 | 21 | DC | + | 1 | 200 | MMA | 0 | 0 | -40 | 100
0.44 | 0.71 |  |  |  | 0.0005 | 306 | 225 | 76 | 5 | 5 | 21 | DC | + | 1 | 200 | MMA | 580 | 2 | -51 | 100
0.3 | 1 |  |  |  | 0.0005 | 464 | 7 | 83 | 5 | 5 | 21 | DC | + | 1 | 200 | MMA | 250 | 14 |  | 97.08482
0.3 | 1 |  |  |  | 0.0005 | 464 | 7 | 83 | 5 | 5 | 21 | DC | + | 1 | 200 | MMA | 0 | 0 | -56 | 100
0.3 | 1 |  |  |  | 0.0005 | 464 | 7 | 83 | 5 | 5 | 21 | DC | + | 1 | 200 | MMA | 580 | 2 | -66 | 100
0.35 | 1.01 |  |  |  | 0.0005 | 401 | 41 | 74 | 5 | 5 | 21 | DC | + | 1 | 200 | MMA | 250 | 14 |  | 97.08482
0.35 | 1.01 |  |  |  | 0.0005 | 401 | 41 | 74 | 5 | 5 | 21 | DC | + | 1 | 200 | MMA | 0 | 0 | -60 | 100
0.35 | 1.01 |  |  |  | 0.0005 | 401 | 41 | 74 | 5 | 5 | 21 | DC | + | 1 | 200 | MMA | 580 | 2 | -80 | 100
0.31 | 1.03 |  |  |  | 0.0005 | 394 | 92 | 79 | 5 | 5 | 21 | DC | + | 1 | 200 | MMA | 250 | 14 |  | 100.3979
0.31 | 1.03 |  |  |  | 0.0005 | 394 | 92 | 79 | 5 | 5 | 21 | DC | + | 1 | 200 | MMA | 0 | 0 | -53 | 100
0.31 | 1.03 |  |  |  | 0.0005 | 394 | 92 | 79 | 5 | 5 | 21 | DC | + | 1 | 200 | MMA | 580 | 2 | -56 | 100
0.35 | 1.05 |  |  |  | 0.0005 | 361 | 140 | 82 | 5 | 5 | 21 | DC | + | 1 | 200 | MMA | 250 | 14 |  | 100.3979
0.35 | 1.05 |  |  |  | 0.0005 | 361 | 140 | 82 | 5 | 5 | 21 | DC | + | 1 | 200 | MMA | 0 | 0 | -45 | 100
0.35 | 1.05 |  |  |  | 0.0005 | 361 | 140 | 82 | 5 | 5 | 21 | DC | + | 1 | 200 | MMA | 580 | 2 | -54 | 100
0.43 | 1.1 |  |  |  | 0.0005 | 329 | 190 | 73 | 5 | 5 | 21 | DC | + | 1 | 200 | MMA | 250 | 14 |  | 100.3979
0.43 | 1.1 |  |  |  | 0.0005 | 329 | 190 | 73 | 5 | 5 | 21 | DC | + | 1 | 200 | MMA | 0 | 0 | -50 | 100
0.43 | 1.1 |  |  |  | 0.0005 | 329 | 190 | 73 | 5 | 5 | 21 | DC | + | 1 | 200 | MMA | 580 | 2 | -56 | 100
0.3 | 1.31 |  |  |  | 0.0005 | 441 | 5 | 81 | 5 | 5 | 21 | DC | + | 1 | 200 | MMA | 250 | 14 |  | 97.08482
0.3 | 1.31 |  |  |  | 0.0005 | 441 | 5 | 81 | 5 | 5 | 21 | DC | + | 1 | 200 | MMA | 0 | 0 | -29 | 100
0.3 | 1.31 |  |  |  | 0.0005 | 441 | 5 | 81 | 5 | 5 | 21 | DC | + | 1 | 200 | MMA | 580 | 2 | -72 | 100
0.32 | 1.33 |  |  |  | 0.0005 | 422 | 36 | 83 | 5 | 5 | 21 | DC | + | 1 | 200 | MMA | 250 | 14 |  | 95.16669
0.32 | 1.33 |  |  |  | 0.0005 | 422 | 36 | 83 | 5 | 5 | 21 | DC | + | 1 | 200 | MMA | 0 | 0 | -68 | 100
0.32 | 1.33 |  |  |  | 0.0005 | 422 | 36 | 83 | 5 | 5 | 21 | DC | + | 1 | 200 | MMA | 580 | 2 | -81 | 100
0.3 | 1.32 |  |  |  | 0.0005 | 401 | 75 | 77 | 5 | 5 | 21 | DC | + | 1 | 200 | MMA | 250 | 14 |  | 100.3979
0.3 | 1.32 |  |  |  | 0.0005 | 401 | 75 | 77 | 5 | 5 | 21 | DC | + | 1 | 200 | MMA | 0 | 0 | -52 | 100
0.3 | 1.32 |  |  |  | 0.0005 | 401 | 75 | 77 | 5 | 5 | 21 | DC | + | 1 | 200 | MMA | 580 | 2 | -61 | 100
0.33 | 1.35 |  |  |  | 0.0005 | 375 | 140 | 78 | 5 | 5 | 21 | DC | + | 1 | 200 | MMA | 250 | 14 |  | 100.3979
0.33 | 1.35 |  |  |  | 0.0005 | 375 | 140 | 78 | 5 | 5 | 21 | DC | + | 1 | 200 | MMA | 0 | 0 | -43 | 100
0.33 | 1.35 |  |  |  | 0.0005 | 375 | 140 | 78 | 5 | 5 | 21 | DC | + | 1 | 200 | MMA | 580 | 2 | -60 | 100
0.39 | 1.37 |  |  |  | 0.0005 | 320 | 215 | 90 | 5 | 5 | 21 | DC | + | 1 | 200 | MMA | 250 | 14 |  | 103.5367
0.39 | 1.37 |  |  |  | 0.0005 | 320 | 215 | 90 | 5 | 5 | 21 | DC | + | 1 | 200 | MMA | 0 | 0 | -54 | 100
0.39 | 1.37 |  |  |  | 0.0005 | 320 | 215 | 90 | 5 | 5 | 21 | DC | + | 1 | 200 | MMA | 580 | 2 | -70 | 100
0.28 | 1.79 |  |  |  | 0.0005 | 439 | 7 | 82 | 5 | 5 | 21 | DC | + | 1 | 200 | MMA | 250 | 14 |  | 95.34107
0.28 | 1.79 |  |  |  | 0.0005 | 439 | 7 | 82 | 5 | 5 | 21 | DC | + | 1 | 200 | MMA | 0 | 0 | -5 | 100
0.28 | 1.79 |  |  |  | 0.0005 | 439 | 7 | 82 | 5 | 5 | 21 | DC | + | 1 | 200 | MMA | 580 | 2 | -49 | 100
0.31 | 1.75 |  |  |  | 0.0005 | 417 | 36 | 94 | 5 | 5 | 21 | DC | + | 1 | 200 | MMA | 250 | 14 |  | 97.08482
0.31 | 1.75 |  |  |  | 0.0005 | 417 | 36 | 94 | 5 | 5 | 21 | DC | + | 1 | 200 | MMA | 0 | 0 | -62 | 100
0.31 | 1.75 |  |  |  | 0.0005 | 417 | 36 | 94 | 5 | 5 | 21 | DC | + | 1 | 200 | MMA | 580 | 2 | -71 | 100
0.29 | 1.76 |  |  |  | 0.0005 | 396 | 105 | 81 | 5 | 5 | 21 | DC | + | 1 | 200 | MMA | 250 | 14 |  | 98.65419
0.29 | 1.76 |  |  |  | 0.0005 | 396 | 105 | 81 | 5 | 5 | 21 | DC | + | 1 | 200 | MMA | 0 | 0 | -53 | 100
0.29 | 1.76 |  |  |  | 0.0005 | 396 | 105 | 81 | 5 | 5 | 21 | DC | + | 1 | 200 | MMA | 580 | 2 | -57 | 100
0.32 | 1.83 |  |  |  | 0.0005 | 346 | 170 | 82 | 5 | 5 | 21 | DC | + | 1 | 200 | MMA | 250 | 14 |  | 101.7929
0.32 | 1.83 |  |  |  | 0.0005 | 346 | 170 | 82 | 5 | 5 | 21 | DC | + | 1 | 200 | MMA | 0 | 0 | -52 | 100
0.32 | 1.83 |  |  |  | 0.0005 | 346 | 170 | 82 | 5 | 5 | 21 | DC | + | 1 | 200 | MMA | 580 | 2 | -57 | 100
0.37 | 1.82 |  |  |  | 0.0005 | 324 | 255 | 81 | 5 | 5 | 21 | DC | + | 1 | 200 | MMA | 250 | 14 |  | 95.34107
0.37 | 1.82 |  |  |  | 0.0005 | 324 | 255 | 81 | 5 | 5 | 21 | DC | + | 1 | 200 | MMA | 0 | 0 | -53 | 100
0.37 | 1.82 |  |  |  | 0.0005 | 324 | 255 | 81 | 5 | 5 | 21 | DC | + | 1 | 200 | MMA | 580 | 2 | -61 | 100
0.25 | 1.4 |  |  |  |  | 475 | 1 | 79 |  |  | 21 | DC | + | 1 | 200 | MMA | 0 | 0 |  | 98.82857
0.27 | 1.46 |  |  |  |  | 459 | 28 | 81 |  |  | 21 | DC | + | 1 | 200 | MMA | 0 | 0 |  | 97.08482
0.26 | 1.41 |  |  |  |  | 392 | 90 | 83 |  |  | 21 | DC | + | 1 | 200 | MMA | 0 | 0 |  | 100.3979
0.3 | 1.45 |  |  |  |  | 337 | 120 | 84 |  |  | 21 | DC | + | 1 | 200 | MMA | 0 | 0 |  | 101.9673
0.38 | 1.5 |  |  |  |  | 291 | 260 | 77 |  |  | 21 | DC | + | 1 | 200 | MMA | 0 | 0 |  | 100.3979
0.45 | 1.47 |  |  |  |  | 282 | 410 | 77 |  |  | 21 | DC | + | 1 | 200 | MMA | 0 | 0 |  | 101.9673
0.45 | 1.5 |  |  |  |  | 294 | 550 | 75 |  |  | 21 | DC | + | 1 | 200 | MMA | 0 | 0 |  | 105.1061
0.28 | 1.58 |  |  |  |  | 404 | 5 | 145 |  |  | 21 | DC | + | 1 | 200 | MMA | 0 | 0 |  | 97.08482
0.28 | 1.4 |  |  |  |  | 409 | 31 | 148 |  |  | 21 | DC | + | 1 | 200 | MMA | 0 | 0 |  | 100.3979
0.31 | 1.5 |  |  |  |  | 400 | 51 | 160 |  |  | 21 | DC | + | 1 | 200 | MMA | 0 | 0 |  | 100.3979
0.29 | 1.5 |  |  |  |  | 341 | 120 | 164 |  |  | 21 | DC | + | 1 | 200 | MMA | 0 | 0 |  | 95.34107
0.39 | 1.51 |  |  |  |  | 278 | 300 | 166 |  |  | 21 | DC | + | 1 | 200 | MMA | 0 | 0 |  | 98.82857
0.47 | 1.48 |  |  |  |  | 285 | 410 | 164 |  |  | 21 | DC | + | 1 | 200 | MMA | 0 | 0 |  | 93.59732
0.45 | 1.5 |  |  |  |  | 297 | 590 | 155 |  |  | 21 | DC | + | 1 | 200 | MMA | 0 | 0 |  | 95.34107
0.27 | 1.66 |  |  |  |  | 399 | 5 | 235 |  |  | 21 | DC | + | 1 | 200 | MMA | 0 | 0 |  | 95.34107
0.26 | 1.45 |  |  |  |  | 391 | 29 | 226 |  |  | 21 | DC | + | 1 | 200 | MMA | 0 | 0 |  | 98.65419
0.29 | 1.53 |  |  |  |  | 419 | 46 | 243 |  |  | 21 | DC | + | 1 | 200 | MMA | 0 | 0 |  | 92.72544
0.28 | 1.45 |  |  |  |  | 315 | 120 | 239 |  |  | 21 | DC | + | 1 | 200 | MMA | 0 | 0 |  | 97.08482
0.4 | 1.48 |  |  |  |  | 286 | 320 | 253 |  |  | 21 | DC | + | 1 | 200 | MMA | 0 | 0 |  | 95.34107
0.47 | 1.46 |  |  |  |  | 297 | 450 | 249 |  |  | 21 | DC | + | 1 | 200 | MMA | 0 | 0 |  | 98.82857
0.43 | 1.47 |  |  |  |  | 322 | 690 | 240 |  |  | 21 | DC | + | 1 | 200 | MMA | 0 | 0 |  | 98.82857
0.3 | 0.66 |  |  |  |  | 490 |  | 70 |  |  | 21 | DC | + | 1 | 150 | MMA | 0 | 0 | -27 | 100
0.3 | 0.66 |  |  |  |  | 490 |  | 70 |  |  | 21 | DC | + | 1 | 150 | MMA | 500 | 2 | -32 | 100
0.3 | 1 |  |  |  |  | 460 |  | 100 |  |  | 21 | DC | + | 1 | 150 | MMA | 0 | 0 | -44 | 100
0.3 | 1 |  |  |  |  | 460 |  | 100 |  |  | 21 | DC | + | 1 | 150 | MMA | 500 | 2 | -44 | 100
0.34 | 1.42 |  |  |  |  | 410 |  | 90 |  |  | 21 | DC | + | 1 | 150 | MMA | 0 | 0 | -53 | 100
0.34 | 1.42 |  |  |  |  | 410 |  | 90 |  |  | 21 | DC | + | 1 | 150 | MMA | 500 | 2 | -50 | 100
0.34 | 1.82 |  |  |  |  | 390 |  | 90 |  |  | 21 | DC | + | 1 | 150 | MMA | 0 | 0 | -43 | 100
0.34 | 1.82 |  |  |  |  | 390 |  | 90 |  |  | 21 | DC | + | 1 | 150 | MMA | 500 | 2 | -36 | 100
0.25 | 1.21 | 1.84 | 0.05 | 0.34 | 0.01 | 444 |  | 143 |  |  | 24 | DC | + | 2.1 | 107 | MMA | 0 | 0 | -73 | 50
0.25 | 1.21 | 1.84 | 0.05 | 0.34 | 0.01 | 444 |  | 143 |  |  | 24 | DC | + | 2.1 | 107 | MMA | 620 | 1 | -42 | 50
0.26 | 1.24 | 1.9 | 0.05 | 0.34 | 0.01 | 365 |  | 119 |  |  | 24 | DC | + | 2.1 | 107 | MMA | 0 | 0 | -72 | 50
0.26 | 1.24 | 1.9 | 0.05 | 0.34 | 0.01 | 365 |  | 119 |  |  | 24 | DC | + | 2.1 | 107 | MMA | 620 | 1 | -28 | 50
0.34 | 1.42 | 1.92 | 0.05 | 0.35 | 0.01 | 345 |  | 87 |  |  | 24 | DC | + | 2.1 | 107 | MMA | 0 | 0 | -64 | 50
0.34 | 1.42 | 1.92 | 0.05 | 0.35 | 0.01 | 345 |  | 87 |  |  | 24 | DC | + | 2.1 | 107 | MMA | 620 | 1 | -14 | 50
0.33 | 1.41 | 1.88 | 0.05 | 0.34 | 0.01 | 329 |  | 99 |  |  | 24 | DC | + | 2.1 | 107 | MMA | 0 | 0 | -39 | 50
0.33 | 1.41 | 1.88 | 0.05 | 0.34 | 0.01 | 329 |  | 99 |  |  | 24 | DC | + | 2.1 | 107 | MMA | 620 | 1 | -3 | 50
0.24 | 0.84 | 2.2 |  |  |  | 300 | 150 |  |  |  | 25 | DC | - | 1 | 200 | MMA | 0 | 0 |  | 83.13482
0.22 | 0.81 | 2.19 |  |  |  | 300 | 120 |  |  |  | 25 | DC | - | 1 | 200 | MMA | 0 | 0 |  | 77.90357
0.23 | 0.83 | 2.19 |  |  |  | 280 | 140 |  |  |  | 25 | DC | - | 1 | 200 | MMA | 0 | 0 |  | 76.15982
0.24 | 0.82 | 2.2 |  |  |  | 300 | 150 |  |  |  | 25 | DC | - | 1 | 200 | MMA | 0 | 0 |  | 76.15982
0.23 | 0.83 | 2.21 |  |  |  | 320 | 140 |  |  |  | 25 | DC | - | 1 | 200 | MMA | 0 | 0 |  | 76.15982
0.23 | 0.83 | 2.21 |  |  |  | 320 | 130 |  |  |  | 25 | DC | - | 1 | 200 | MMA | 0 | 0 |  | 70.92857
0.2 | 0.8 | 2.2 |  |  |  | 370 | 140 |  |  |  | 25 | DC | - | 1 | 200 | MMA | 0 | 0 |  | 70.92857
0.17 | 1.01 | 0.08 | 9.3 | 1 | 0.2 | 634 |  | 539 |  | 460 | 34 | DC | + | 1 | 175 | MMA | 750 | 8 |  | 69.53357
0.16 | 1.03 | 0.98 | 9.08 | 0.98 | 0.19 | 651 |  | 515 |  | 430 | 34 | DC | + | 1 | 175 | MMA | 750 | 8 |  | 75.28794
0.17 | 1.02 | 1.92 | 9.12 | 1 | 0.19 | 664 |  | 494 |  | 470 | 34 | DC | + | 1 | 175 | MMA | 750 | 8 |  | 61.86107
0.16 | 1.02 | 3.01 | 9.17 | 0.96 | 0.19 | 610 |  | 489 |  | 450 | 34 | DC | + | 1 | 175 | MMA | 750 | 8 |  | 45.81857
0.16 | 1.01 | 0 | 9.16 | 0.99 | 0.19 | 672 |  | 552 |  | 450 | 34 | DC | + | 1 | 175 | MMA | 750 | 8 |  | 75.11357
0.18 | 1 | 0 | 9.31 | 0.98 | 0.19 | 687 |  | 517 |  | 430 | 34 | DC | + | 1 | 175 | MMA | 750 | 8 |  | 77.90357
0.16 | 1 | 0 | 9.3 | 0.98 | 0.19 | 666 |  | 520 |  | 410 | 34 | DC | + | 1 | 175 | MMA | 750 | 8 |  | 79.12419
0.18 | 1.04 | 0 | 9.35 | 1 | 0.19 | 656 |  | 544 |  | 510 | 34 | DC | + | 1 | 175 | MMA | 750 | 8 |  | 66.22044
0.2 | 0.99 | 0 | 9.25 | 0.91 | 0.19 | 669 |  | 526 |  | 530 | 34 | DC | + | 1 | 175 | MMA | 750 | 8 |  | 65.69732
0.2 | 1.03 | 0 | 9.26 | 0.84 | 0.19 | 640 |  | 537 |  | 580 | 34 | DC | + | 1 | 175 | MMA | 750 | 8 |  | 49.30607
0.18 | 1 | 0.93 | 9.1 | 0.96 | 0.19 | 667 |  | 529 |  | 460 | 34 | DC | + | 1 | 175 | MMA | 750 | 8 |  | 64.12794
0.18 | 0.99 | 0 | 8.94 | 0.97 | 0.18 | 695 |  | 509 |  | 440 | 34 | DC | + | 1 | 175 | MMA | 750 | 8 |  | 76.68294
0.17 | 0.97 | 0 | 9.2 | 0.96 | 0.18 | 662 |  | 523 |  | 450 | 34 | DC | + | 1 | 175 | MMA | 750 | 8 |  | 73.89294
0.46 | 0.96 | 0.03 |  | 0.01 |  | 443 |  | 84 |  |  | 21 | DC | + | 1.8 | 100 | MMA | 250 | 16
0.46 | 0.96 | 0.03 |  | 0.01 |  | 443 |  | 84 |  |  | 21 | DC | + | 1.8 | 100 | MMA | 620 | 1
0.48 | 0.97 | 0.03 |  | 0.32 |  | 430 |  | 107 |  |  | 21 | DC | + | 1.8 | 100 | MMA | 250 | 16
0.48 | 0.97 | 0.03 |  | 0.32 |  | 430 |  | 107 |  |  | 21 | DC | + | 1.8 | 100 | MMA | 620 | 1
0.41 | 0.92 | 0.02 |  | 0.51 |  | 450 |  | 114 |  |  | 21 | DC | + | 1.8 | 100 | MMA | 250 | 16
0.41 | 0.92 | 0.02 |  | 0.51 |  | 450 |  | 114 |  |  | 21 | DC | + | 1.8 | 100 | MMA | 620 | 1
0.44 | 1.6 | 0.03 |  | 0.01 |  | 395 |  | 102 |  |  | 21 | DC | + | 1.8 | 100 | MMA | 250 | 16
0.44 | 1.6 | 0.03 |  | 0.01 |  | 395 |  | 102 |  |  | 21 | DC | + | 1.8 | 100 | MMA | 620 | 1
0.46 | 1.63 | 0.02 |  | 0.34 |  | 407 |  | 106 |  |  | 21 | DC | + | 1.8 | 100 | MMA | 250 | 16
0.46 | 1.63 | 0.02 |  | 0.34 |  | 407 |  | 106 |  |  | 21 | DC | + | 1.8 | 100 | MMA | 620 | 1
0.48 | 1.62 | 0.02 |  | 0.54 |  | 371 |  | 93 |  |  | 21 | DC | + | 1.8 | 100 | MMA | 250 | 16
0.48 | 1.62 | 0.02 |  | 0.54 |  | 371 |  | 93 |  |  | 21 | DC | + | 1.8 | 100 | MMA | 620 | 1
0.42 | 2 | 0.02 |  | 0.01 |  | 371 |  | 117 |  |  | 21 | DC | + | 1.8 | 100 | MMA | 250 | 16
0.42 | 2 | 0.02 |  | 0.01 |  | 371 |  | 117 |  |  | 21 | DC | + | 1.8 | 100 | MMA | 620 | 1
0.39 | 1.95 | 0.02 |  | 0.34 |  | 395 |  | 125 |  |  | 21 | DC | + | 1.8 | 100 | MMA | 250 | 16
0.39 | 1.95 | 0.02 |  | 0.34 |  | 395 |  | 125 |  |  | 21 | DC | + | 1.8 | 100 | MMA | 620 | 1
0.39 | 1.99 | 0.02 |  | 0.54 |  | 364 |  | 102 |  |  | 21 | DC | + | 1.8 | 100 | MMA | 250 | 16
0.39 | 1.99 | 0.02 |  | 0.54 |  | 364 |  | 102 |  |  | 21 | DC | + | 1.8 | 100 | MMA | 620 | 1
0.45 | 0.78 |  |  |  |  | 336 | 140 | 95 | 90 |  | 23 | DC | + | 1 | 250 | MMA | 0 | 0
0.45 | 0.78 |  |  |  |  | 336 | 140 | 95 | 90 |  | 23 | DC | + | 1 | 250 | MMA | 0 | 0 | -60 | 5
0.45 | 0.78 |  |  |  |  | 336 | 140 | 95 | 90 |  | 23 | DC | + | 1 | 250 | MMA | 0 | 0 | -40 | 12
0.45 | 0.78 |  |  |  |  | 336 | 140 | 95 | 90 |  | 23 | DC | + | 1 | 250 | MMA | 0 | 0 | -20 | 48
0.45 | 0.78 |  |  |  |  | 336 | 140 | 95 | 90 |  | 23 | DC | + | 1 | 250 | MMA | 0 | 0 | 0 | 136
0.45 | 0.78 |  |  |  |  | 336 | 140 | 95 | 90 |  | 23 | DC | + | 1 | 250 | MMA | 0 | 0 | 20 | 212
0.45 | 1.27 |  |  |  |  | 321 | 130 | 94 | 90 |  | 23 | DC | + | 1 | 250 | MMA | 0 | 0
0.45 | 1.27 |  |  |  |  | 321 | 130 | 94 | 90 |  | 23 | DC | + | 1 | 250 | MMA | 0 | 0 | -60 | 10
0.45 | 1.27 |  |  |  |  | 321 | 130 | 94 | 90 |  | 23 | DC | + | 1 | 250 | MMA | 0 | 0 | -40 | 21
0.45 | 1.27 |  |  |  |  | 321 | 130 | 94 | 90 |  | 23 | DC | + | 1 | 250 | MMA | 0 | 0 | -20 | 38
0.45 | 1.27 |  |  |  |  | 321 | 130 | 94 | 90 |  | 23 | DC | + | 1 | 250 | MMA | 0 | 0 | 0 | 152
0.45 | 1.27 |  |  |  |  | 321 | 130 | 94 | 90 |  | 23 | DC | + | 1 | 250 | MMA | 0 | 0 | 20 | 195
0.42 | 1.71 |  |  |  |  | 297 | 110 | 109 | 80 |  | 23 | DC | + | 1 | 250 | MMA | 0 | 0
0.42 | 1.71 |  |  |  |  | 297 | 110 | 109 | 80 |  | 23 | DC | + | 1 | 250 | MMA | 0 | 0 | -60 | 29
0.42 | 1.71 |  |  |  |  | 297 | 110 | 109 | 80 |  | 23 | DC | + | 1 | 250 | MMA | 0 | 0 | -40 | 71
0.42 | 1.71 |  |  |  |  | 297 | 110 | 109 | 80 |  | 23 | DC | + | 1 | 250 | MMA | 0 | 0 | -20 | 143
0.42 | 1.71 |  |  |  |  | 297 | 110 | 109 | 80 |  | 23 | DC | + | 1 | 250 | MMA | 0 | 0 | 0 | 186
0.42 | 1.71 |  |  |  |  | 297 | 110 | 109 | 80 |  | 23 | DC | + | 1 | 250 | MMA | 0 | 0 | 20 | 195
0.45 | 2.05 |  |  |  |  | 320 | 120 | 119 | 90 |  | 23 | DC | + | 1 | 250 | MMA | 0 | 0
0.45 | 2.05 |  |  |  |  | 320 | 120 | 119 | 90 |  | 23 | DC | + | 1 | 250 | MMA | 0 | 0 | -60 | 57
0.45 | 2.05 |  |  |  |  | 320 | 120 | 119 | 90 |  | 23 | DC | + | 1 | 250 | MMA | 0 | 0 | -40 | 88
0.45 | 2.05 |  |  |  |  | 320 | 120 | 119 | 90 |  | 23 | DC | + | 1 | 250 | MMA | 0 | 0 | -20 | 143
0.45 | 2.05 |  |  |  |  | 320 | 120 | 119 | 90 |  | 23 | DC | + | 1 | 250 | MMA | 0 | 0 | 0 | 167
0.45 | 2.05 |  |  |  |  | 320 | 120 | 119 | 90 |  | 23 | DC | + | 1 | 250 | MMA | 0 | 0 | 20 | 183
0.34 | 0.77 |  |  |  |  | 306 | 110 | 66 | 70 |  | 23 | DC | + | 1 | 250 | MMA | 0 | 0
0.34 | 0.77 |  |  |  |  | 306 | 110 | 66 | 70 |  | 23 | DC | + | 1 | 250 | MMA | 0 | 0 | -60 | 43
0.34 | 0.77 |  |  |  |  | 306 | 110 | 66 | 70 |  | 23 | DC | + | 1 | 250 | MMA | 0 | 0 | -40 | 98
0.34 | 0.77 |  |  |  |  | 306 | 110 | 66 | 70 |  | 23 | DC | + | 1 | 250 | MMA | 0 | 0 | -20 | 157
0.34 | 0.77 |  |  |  |  | 306 | 110 | 66 | 70 |  | 23 | DC | + | 1 | 250 | MMA | 0 | 0 | 0 | 190
0.34 | 0.77 |  |  |  |  | 306 | 110 | 66 | 70 |  | 23 | DC | + | 1 | 250 | MMA | 0 | 0 | 20 | 200
0.33 | 1.09 |  |  |  |  | 310 | 100 | 64 | 70 |  | 23 | DC | + | 1 | 250 | MMA | 0 | 0
0.33 | 1.09 |  |  |  |  | 310 | 100 | 64 | 70 |  | 23 | DC | + | 1 | 250 | MMA | 0 | 0 | -60 | 12
0.33 | 1.09 |  |  |  |  | 310 | 100 | 64 | 70 |  | 23 | DC | + | 1 | 250 | MMA | 0 | 0 | -40 | 86
0.33 | 1.09 |  |  |  |  | 310 | 100 | 64 | 70 |  | 23 | DC | + | 1 | 250 | MMA | 0 | 0 | -20 | 124
0.33 | 1.09 |  |  |  |  | 310 | 100 | 64 | 70 |  | 23 | DC | + | 1 | 250 | MMA | 0 | 0 | 0 | 176
0.33 | 1.09 |  |  |  |  | 310 | 100 | 64 | 70 |  | 23 | DC | + | 1 | 250 | MMA | 0 | 0 | 20 | 181
0.3 | 1.44 |  |  |  |  | 305 | 90 | 65 | 70 |  | 23 | DC | + | 1 | 250 | MMA | 0 | 0
0.3 | 1.44 |  |  |  |  | 305 | 90 | 65 | 70 |  | 23 | DC | + | 1 | 250 | MMA | 0 | 0 | -60 | 20
0.3 | 1.44 |  |  |  |  | 305 | 90 | 65 | 70 |  | 23 | DC | + | 1 | 250 | MMA | 0 | 0 | -40 | 129
0.3 | 1.44 |  |  |  |  | 305 | 90 | 65 | 70 |  | 23 | DC | + | 1 | 250 | MMA | 0 | 0 | -20 | 143
0.3 | 1.44 |  |  |  |  | 305 | 90 | 65 | 70 |  | 23 | DC | + | 1 | 250 | MMA | 0 | 0 | 0 | 171
0.3 | 1.44 |  |  |  |  | 305 | 90 | 65 | 70 |  | 23 | DC | + | 1 | 250 | MMA | 0 | 0 | 20 | 179
0.33 | 1.83 |  |  |  |  | 291 | 90 | 76 | 70 |  | 23 | DC | + | 1 | 250 | MMA | 0 | 0
0.33 | 1.83 |  |  |  |  | 291 | 90 | 76 | 70 |  | 23 | DC | + | 1 | 250 | MMA | 0 | 0 | -60 | 88
0.33 | 1.83 |  |  |  |  | 291 | 90 | 76 | 70 |  | 23 | DC | + | 1 | 250 | MMA | 0 | 0 | -40 | 121
0.33 | 1.83 |  |  |  |  | 291 | 90 | 76 | 70 |  | 23 | DC | + | 1 | 250 | MMA | 0 | 0 | -20 | 150
0.33 | 1.83 |  |  |  |  | 291 | 90 | 76 | 70 |  | 23 | DC | + | 1 | 250 | MMA | 0 | 0 | 0 | 152
0.33 | 1.83 |  |  |  |  | 291 | 90 | 76 | 70 |  | 23 | DC | + | 1 | 250 | MMA | 0 | 0 | 20 | 174
0.41 | 0.78 |  |  |  |  | 421 | 140 | 36 | 30 |  | 23 | DC | + | 1 | 250 | MMA | 0 | 0
0.41 | 0.78 |  |  |  |  | 421 | 140 | 36 | 30 |  | 23 | DC | + | 1 | 250 | MMA | 0 | 0 | -60 | 39
0.41 | 0.78 |  |  |  |  | 421 | 140 | 36 | 30 |  | 23 | DC | + | 1 | 250 | MMA | 0 | 0 | -40 | 95
0.41 | 0.78 |  |  |  |  | 421 | 140 | 36 | 30 |  | 23 | DC | + | 1 | 250 | MMA | 0 | 0 | -20 | 160
0.41 | 0.78 |  |  |  |  | 421 | 140 | 36 | 30 |  | 23 | DC | + | 1 | 250 | MMA | 0 | 0 | 0 | 148
0.41 | 0.78 |  |  |  |  | 421 | 140 | 36 | 30 |  | 23 | DC | + | 1 | 250 | MMA | 0 | 0 | 20 | 198
0.35 | 1.18 |  |  |  |  | 404 | 120 | 73 | 80 |  | 23 | DC | + | 1 | 250 | MMA | 0 | 0
0.35 | 1.18 |  |  |  |  | 404 | 120 | 73 | 80 |  | 23 | DC | + | 1 | 250 | MMA | 0 | 0 | -60 | 60
0.35 | 1.18 |  |  |  |  | 404 | 120 | 73 | 80 |  | 23 | DC | + | 1 | 250 | MMA | 0 | 0 | -40 | 117
0.35 | 1.18 |  |  |  |  | 404 | 120 | 73 | 80 |  | 23 | DC | + | 1 | 250 | MMA | 0 | 0 | -20 | 162
0.35 | 1.18 |  |  |  |  | 404 | 120 | 73 | 80 |  | 23 | DC | + | 1 | 250 | MMA | 0 | 0 | 0 | 186
0.35 | 1.18 |  |  |  |  | 404 | 120 | 73 | 80 |  | 23 | DC | + | 1 | 250 | MMA | 0 | 0 | 20 | 188
0.37 | 1.59 |  |  |  |  | 491 | 120 | 77 | 30 |  | 23 | DC | + | 1 | 250 | MMA | 0 | 0
0.37 | 1.59 |  |  |  |  | 491 | 120 | 77 | 30 |  | 23 | DC | + | 1 | 250 | MMA | 0 | 0 | -60 | 81
0.37 | 1.59 |  |  |  |  | 491 | 120 | 77 | 30 |  | 23 | DC | + | 1 | 250 | MMA | 0 | 0 | -40 | 110
0.37 | 1.59 |  |  |  |  | 491 | 120 | 77 | 30 |  | 23 | DC | + | 1 | 250 | MMA | 0 | 0 | -20 | 157
0.37 | 1.59 |  |  |  |  | 491 | 120 | 77 | 30 |  | 23 | DC | + | 1 | 250 | MMA | 0 | 0 | 0 | 160
0.37 | 1.59 |  |  |  |  | 491 | 120 | 77 | 30 |  | 23 | DC | + | 1 | 250 | MMA | 0 | 0 | 20 | 174
0.39 | 2.25 |  |  |  |  | 330 | 130 | 88 | 30 |  | 23 | DC | + | 1 | 250 | MMA | 0 | 0
0.39 | 2.25 |  |  |  |  | 330 | 130 | 88 | 30 |  | 23 | DC | + | 1 | 250 | MMA | 0 | 0 | -60 | 53
0.39 | 2.25 |  |  |  |  | 330 | 130 | 88 | 30 |  | 23 | DC | + | 1 | 250 | MMA | 0 | 0 | -40 | 95
0.39 | 2.25 |  |  |  |  | 330 | 130 | 88 | 30 |  | 23 | DC | + | 1 | 250 | MMA | 0 | 0 | -20 | 126
0.39 | 2.25 |  |  |  |  | 330 | 130 | 88 | 30 |  | 23 | DC | + | 1 | 250 | MMA | 0 | 0 | 0 | 148
0.39 | 2.25 |  |  |  |  | 330 | 130 | 88 | 30 |  | 23 | DC | + | 1 | 250 | MMA | 0 | 0 | 20 | 188
0.43 | 0.86 |  |  |  |  | 329 | 150 | 54 | 50 |  | 23 | DC | + | 1 | 250 | MMA | 0 | 0
0.43 | 0.86 |  |  |  |  | 329 | 150 | 54 | 50 |  | 23 | DC | + | 1 | 250 | MMA | 0 | 0 | -60 | 86
0.43 | 0.86 |  |  |  |  | 329 | 150 | 54 | 50 |  | 23 | DC | + | 1 | 250 | MMA | 0 | 0 | -40 | 114
0.43 | 0.86 |  |  |  |  | 329 | 150 | 54 | 50 |  | 23 | DC | + | 1 | 250 | MMA | 0 | 0 | -20 | 140
0.43 | 0.86 |  |  |  |  | 329 | 150 | 54 | 50 |  | 23 | DC | + | 1 | 250 | MMA | 0 | 0 | 0 | 183
0.43 | 0.86 |  |  |  |  | 329 | 150 | 54 | 50 |  | 23 | DC | + | 1 | 250 | MMA | 0 | 0 | 20 | 190
0.44 | 1.35 |  |  |  |  | 326 | 150 | 55 | 30 |  | 23 | DC | + | 1 | 250 | MMA | 0 | 0
0.44 | 1.35 |  |  |  |  | 326 | 150 | 55 | 30 |  | 23 | DC | + | 1 | 250 | MMA | 0 | 0 | -60 | 100
0.44 | 1.35 |  |  |  |  | 326 | 150 | 55 | 30 |  | 23 | DC | + | 1 | 250 | MMA | 0 | 0 | -40 | 138
0.44 | 1.35 |  |  |  |  | 326 | 150 | 55 | 30 |  | 23 | DC | + | 1 | 250 | MMA | 0 | 0 | -20 | 145
0.44 | 1.35 |  |  |  |  | 326 | 150 | 55 | 30 |  | 23 | DC | + | 1 | 250 | MMA | 0 | 0 | 0 | 162
0.44 | 1.35 |  |  |  |  | 326 | 150 | 55 | 30 |  | 23 | DC | + | 1 | 250 | MMA | 0 | 0 | 20 | 176
0.37 | 1.83 |  |  |  |  | 318 | 130 | 63 | 30 |  | 23 | DC | + | 1 | 250 | MMA | 0 | 0
0.37 | 1.83 |  |  |  |  | 318 | 130 | 63 | 30 |  | 23 | DC | + | 1 | 250 | MMA | 0 | 0 | -60 | 89
0.37 | 1.83 |  |  |  |  | 318 | 130 | 63 | 30 |  | 23 | DC | + | 1 | 250 | MMA | 0 | 0 | -40 | 114
0.37 | 1.83 |  |  |  |  | 318 | 130 | 63 | 30 |  | 23 | DC | + | 1 | 250 | MMA | 0 | 0 | -20 | 136
0.37 | 1.83 |  |  |  |  | 318 | 130 | 63 | 30 |  | 23 | DC | + | 1 | 250 | MMA | 0 | 0 | 0 | 167
0.37 | 1.83 |  |  |  |  | 318 | 130 | 63 | 30 |  | 23 | DC | + | 1 | 250 | MMA | 0 | 0 | 20 | 174
0.36 | 2.18 |  |  |  |  | 342 | 120 | 74 | 30 |  | 23 | DC | + | 1 | 250 | MMA | 0 | 0
0.36 | 2.18 |  |  |  |  | 342 | 120 | 74 | 30 |  | 23 | DC | + | 1 | 250 | MMA | 0 | 0 | -60 | 52
0.36 | 2.18 |  |  |  |  | 342 | 120 | 74 | 30 |  | 23 | DC | + | 1 | 250 | MMA | 0 | 0 | -40 | 64
0.36 | 2.18 |  |  |  |  | 342 | 120 | 74 | 30 |  | 23 | DC | + | 1 | 250 | MMA | 0 | 0 | -20 | 107
0.36 | 2.18 |  |  |  |  | 342 | 120 | 74 | 30 |  | 23 | DC | + | 1 | 250 | MMA | 0 | 0 | 0 | 129
0.36 | 2.18 |  |  |  |  | 342 | 120 | 74 | 30 |  | 23 | DC | + | 1 | 250 | MMA | 0 | 0 | 20 | 162
0.62 | 1.22 | 0.05 | 0.09 |  | 0.011 | 1100 | 180 | 43 | 70 | 30 | 30 | DC | + | 2.8 | 200 | FCA | 200 | 14
0.68 | 1.3 | 0.04 | 0.06 |  | 0.009 | 1300 | 170 | 39 | 70 | 30 | 30 | DC | + | 2.8 | 200 | FCA | 200 | 14
0.59 | 1.12 | 0.03 | 0.12 |  | 0.015 | 640 | 80 | 73 | 110 | 20 | 30 | DC | + | 2.8 | 200 | FCA | 200 | 14
0.7 | 1.28 | 0.03 | 0.1 |  | 0.015 | 622 | 80 | 71 | 120 | 20 | 30 | DC | + | 2.8 | 200 | FCA | 200 | 14
0.42 | 0.9 | 0.55 | 0.06 |  | 0.012 | 780 | 220 | 46 | 20 | 70 | 32 | DC | + | 2.9 | 200 | FCA | 200 | 14
0.56 | 1.12 | 0.58 | 0.06 |  | 0.013 | 837 | 280 | 41 | 30 | 90 | 30 | DC | + | 2.8 | 200 | FCA | 200 | 14
0.59 | 1.17 | 0.62 | 0.05 |  | 0.013 | 781 | 260 | 34 | 30 | 100 | 30 | DC | + | 2.8 | 200 | FCA | 200 | 14
0.23 | 0.79 | 0.03 | 0.11 |  | 0.013 | 796 | 310 | 70 | 210 | 70 | 32 | DC | + | 2.9 | 200 | FCA | 200 | 14
0.39 | 1.12 | 0.03 | 0.1 |  | 0.016 | 684 | 570 | 74 | 460 | 100 | 30 | DC | + | 2.8 | 200 | FCA | 200 | 14
0.37 | 1.1 | 0.02 | 0.08 |  | 0.015 | 816 | 390 | 69 | 510 | 10 | 30 | DC | + | 2.8 | 200 | FCA | 200 | 14
0.34 | 0.81 | 0.02 | 0.05 |  | 0.011 | 466 | 20 | 59 | 40 | 10 | 32 | DC | + | 2.9 | 200 | FCA | 200 | 14
0.56 | 1.14 | 0.02 | 0.07 |  | 0.016 | 495 | 30 | 34 | 40 | 30 | 30 | DC | + | 2.8 | 200 | FCA | 200 | 14
0.51 | 1.08 | 0.02 | 0.08 |  | 0.015 | 412 | 30 | 46 | 40 | 20 | 30 | DC | + | 2.8 | 200 | FCA | 200 | 14
0.5 | 1.68 | 0.01 | 0.1 |  | 0.008 | 690 | 70 | 48 | 110 | 20 | 30 | DC | + | 2.8 | 200 | FCA | 200 | 14
0.53 | 1.74 | 0.01 | 0.09 |  | 0.006 | 736 | 80 | 37 | 130 | 20 | 30 | DC | + | 2.8 | 200 | FCA | 200 | 14
0.46 | 1.19 | 0.01 | 0.1 |  | 0.016 | 771 | 430 | 46 | 370 | 70 | 30 | DC | + | 2.8 | 200 | FCA | 200 | 14
0.46 | 1.25 | 0.01 | 0.06 |  | 0.013 | 788 | 410 | 57 | 440 | 60 | 30 | DC | + | 2.8 | 200 | FCA | 200 | 14
0.35 | 1.06 |  | 0.027 |  |  | 416 | 36 | 63 |  |  | 21 | DC | + | 1 | 200 | MMA | 0 | 0 | -62 | 100
0.35 | 1.06 |  | 0.027 |  |  | 416 | 36 | 63 |  |  | 21 | DC | + | 1 | 200 | MMA | 580 | 2 | -78 | 100
0.36 | 1.09 |  | 0.41 |  |  | 418 | 41 | 71 |  |  | 21 | DC | + | 1 | 200 | MMA | 0 | 0 | -61 | 100
0.36 | 1.09 |  | 0.41 |  |  | 418 | 41 | 71 |  |  | 21 | DC | + | 1 | 200 | MMA | 580 | 2 | -73 | 100
0.35 | 1.05 |  | 0.79 |  |  | 421 | 37 | 73 |  |  | 21 | DC | + | 1 | 200 | MMA | 0 | 0 | -63 | 100
0.35 | 1.05 |  | 0.79 |  |  | 421 | 37 | 73 |  |  | 21 | DC | + | 1 | 200 | MMA | 580 | 2 | -68 | 100
0.35 | 1.09 |  | 1.22 |  |  | 424 | 52 | 87 |  |  | 21 | DC | + | 1 | 200 | MMA | 0 | 0 | -57 | 100
0.35 | 1.09 |  | 1.22 |  |  | 424 | 52 | 87 |  |  | 21 | DC | + | 1 | 200 | MMA | 580 | 2 | -60 | 100
0.34 | 1.06 |  | 1.57 |  |  | 463 | 41 | 85 |  |  | 21 | DC | + | 1 | 200 | MMA | 0 | 0 | -40 | 100
0.34 | 1.06 |  | 1.57 |  |  | 463 | 41 | 85 |  |  | 21 | DC | + | 1 | 200 | MMA | 580 | 2 | -48 | 100
0.34 | 1.07 |  | 1.97 |  |  | 430 | 40 | 89 |  |  | 21 | DC | + | 1 | 200 | MMA | 0 | 0 | -25 | 100
0.34 | 1.07 |  | 1.97 |  |  | 430 | 40 | 89 |  |  | 21 | DC | + | 1 | 200 | MMA | 580 | 2 | -40 | 100
0.35 | 1.05 |  | 2.28 |  |  | 424 | 37 | 88 |  |  | 21 | DC | + | 1 | 200 | MMA | 0 | 0 | 1 | 100
0.35 | 1.05 |  | 2.28 |  |  | 424 | 37 | 88 |  |  | 21 | DC | + | 1 | 200 | MMA | 580 | 2 | -25 | 100
0.38 | 1.09 |  | 2.8 |  |  | 467 | 33 | 85 |  |  | 21 | DC | + | 1 | 200 | MMA | 0 | 0 | 20 | 100
0.38 | 1.09 |  | 2.8 |  |  | 467 | 33 | 85 |  |  | 21 | DC | + | 1 | 200 | MMA | 580 | 2 | 1 | 100
0.29 | 0.72 | 0.77 | 0.52 | 0.23 |  | 250 | 70 | 80 | 210 | 330 | 34 | DC | + | 2 | 200 | SA | 0 | 0
0.27 | 0.75 | 0.75 | 0.5 | 0.23 |  | 190 | 70 | 80 | 180 | 320 | 34 | DC | + | 3.3 | 200 | SA | 0 | 0
0.26 | 0.75 | 0.75 | 0.5 | 0.24 |  | 210 | 70 | 80 | 180 | 320 | 34 | DC | + | 4.6 | 200 | SA | 0 | 0
0.27 | 0.77 | 0.73 | 0.49 | 0.24 |  | 210 | 70 | 80 | 170 | 310 | 34 | DC | + | 5.3 | 200 | SA | 0 | 0
0.26 | 0.98 | 0.54 | 0.41 | 0.27 |  | 240 | 100 | 80 | 140 | 200 | 34 | DC | + | 2 | 200 | SA | 0 | 0
0.25 | 0.98 | 0.55 | 0.42 | 0.27 |  | 230 | 100 | 80 | 150 | 210 | 34 | DC | + | 3.3 | 200 | SA | 0 | 0
0.24 | 0.97 | 0.53 | 0.4 | 0.26 |  | 230 | 90 | 80 | 140 | 200 | 34 | DC | + | 4.6 | 200 | SA | 0 | 0
0.24 | 0.98 | 0.53 | 0.4 | 0.27 |  | 210 | 90 | 80 | 130 | 190 | 34 | DC | + | 5.3 | 200 | SA | 0 | 0
0.35 | 0.79 | 1.39 | 0.56 | 0.28 |  | 210 | 40 | 80 | 200 | 330 | 34 | DC | + | 2 | 200 | SA | 0 | 0
0.36 | 0.82 | 1.44 | 0.55 | 0.29 |  | 190 | 50 | 80 | 190 | 320 | 34 | DC | + | 3.3 | 200 | SA | 0 | 0
0.36 | 0.85 | 1.49 | 0.55 | 0.31 |  | 210 | 40 | 80 | 170 | 320 | 34 | DC | + | 4.6 | 200 | SA | 0 | 0
0.36 | 0.86 | 1.5 | 0.54 | 0.31 |  | 200 | 50 | 80 | 160 | 310 | 34 | DC | + | 5.3 | 200 | SA | 0 | 0
0.39 | 1.1 | 1.87 | 0.53 | 0.37 |  | 220 | 60 | 70 | 160 | 210 | 34 | DC | + | 2 | 200 | SA | 0 | 0
0.38 | 1.11 | 1.89 | 0.52 | 0.37 |  | 220 | 50 | 70 | 150 | 200 | 34 | DC | + | 3.3 | 200 | SA | 0 | 0
0.39 | 1.1 | 1.87 | 0.52 | 0.37 |  | 220 | 60 | 80 | 140 | 210 | 34 | DC | + | 4.6 | 200 | SA | 0 | 0
0.4 | 1.12 | 1.9 | 0.51 | 0.37 |  | 210 | 60 | 70 | 140 | 200 | 34 | DC | + | 5.3 | 200 | SA | 0 | 0
0.53 | 1.72 | 0.01 | 0.03 | 0.01 | 0.01 | 176 | 240 | 54 | 210 |  | 32 | DC | + | 4.8 | 200 | SA | 0 | 0 | -28 | 35
0.59 | 1.84 | 0.01 | 0.05 | 0.01 | 0.01 | 155 | 230 | 54 | 240 |  | 32 | DC | + | 4.8 | 200 | SA | 0 | 0 | 9 | 35
0.62 | 1.86 | 0.01 | 0.05 | 0.01 | 0.01 | 174 | 230 | 54 | 220 |  | 32 | DC | + | 4.8 | 200 | SA | 0 | 0 | -5 | 35
0.58 | 1.83 | 0.45 | 0.05 | 0.01 | 0.01 | 171 | 230 | 55 | 230 |  | 32 | DC | + | 4.8 | 200 | SA | 0 | 0 | -11 | 35
0.59 | 1.84 | 0.45 | 0.05 | 0.01 | 0.01 | 168 | 250 | 49 | 240 |  | 32 | DC | + | 4.8 | 200 | SA | 0 | 0 | 11 | 35
0.62 | 1.85 | 0.45 | 0.05 | 0.01 | 0.01 | 152 | 220 | 52 | 240 |  | 32 | DC | + | 4.8 | 200 | SA | 0 | 0 | 18 | 35
0.62 | 1.83 | 1.51 | 0.05 | 0.01 | 0.01 | 185 | 230 | 67 | 200 |  | 32 | DC | + | 4.8 | 200 | SA | 0 | 0 | 0 | 35
0.59 | 1.85 | 1.5 | 0.05 | 0.01 | 0.01 | 146 | 250 | 57 | 200 |  | 32 | DC | + | 4.8 | 200 | SA | 0 | 0 | 30 | 35
0.66 | 1.92 | 1.54 | 0.05 | 0.01 | 0.01 | 148 | 260 | 51 | 230 |  | 32 | DC | + | 4.8 | 200 | SA | 0 | 0 | 33 | 35
0.63 | 1.9 | 0.01 | 0.05 | 0.01 | 0.01 | 165 | 250 | 56 | 190 |  | 32 | DC | + | 4.8 | 200 | SA | 0 | 0 | 37 | 35
0.67 | 1.94 | 0.51 | 0.05 | 0.01 | 0.01 | 142 | 280 | 57 | 220 |  | 32 | DC | + | 4.8 | 200 | SA | 0 | 0 | 51 | 35
0.68 | 1.94 | 1.54 | 0.05 | 0.01 | 0.01 | 132 | 290 | 55 | 270 |  | 32 | DC | + | 4.8 | 200 | SA | 0 | 0 | 55 | 35
0.34 | 0.95 | 0 | 0 | 0 | 0.006 |  | 70 | 90 | 35 | 60 |  | DC | + | 2.7 | 250 | MMA | 0 | 0 |  | 90.10982
0.34 | 0.95 | 0 | 0 | 0 | 0.006 |  | 70 | 90 | 35 | 60 |  | DC | + | 2.7 | 250 | MMA | 600 | 2.1 |  | 90.98169
0.28 | 0.55 | 1.26 | 0 | 0 | 0.01 |  | 70 | 70 | 35 | 60 |  | DC | + | 2.2 | 250 | MMA | 0 | 0 |  | 85.75044
0.28 | 0.55 | 1.26 | 0 | 0 | 0.01 |  | 70 | 70 | 35 | 60 |  | DC | + | 2.2 | 250 | MMA | 600 | 2.1 |  | 83.13482
0.42 | 0.93 | 0 | 0 | 0.02 | 0.004 |  | 140 | 160 | 40 | 120 |  | DC | + | 2.5 | 250 | MMA | 0 | 0 |  | 91.85357
0.42 | 0.93 | 0 | 0 | 0.02 | 0.004 |  | 140 | 160 | 40 | 120 |  | DC | + | 2.5 | 250 | MMA | 600 | 2.1 |  | 92.72544
0.33 | 0.65 | 0.5 | 0.35 | 0.008 | 0.004 |  | 200 | 140 | 45 | 150 |  | DC | + | 2.4 | 250 | MMA | 0 | 0 |  | 90.10982
0.33 | 0.65 | 0.5 | 0.35 | 0.008 | 0.004 |  | 200 | 140 | 45 | 150 |  | DC | + | 2.4 | 250 | MMA | 600 | 2.1 |  | 91.33044
0.61 | 1.07 | 0 | 0 | 0 | 0.014 |  | 64 | 94 | 70 | 40 |  | DC | + | 2.8 | 250 | MMA | 0 | 0 |  | 87.49419
0.61 | 1.07 | 0 | 0 | 0 | 0.014 |  | 64 | 94 | 70 | 40 |  | DC | + | 2.8 | 250 | MMA | 600 | 2.1 |  | 88.36607
0.21 | 0.75 | 0 | 0 | 0 | 0 |  | 0 | 190 | 69 | 0 |  | DC | + | 2.6 | 250 | MMA | 0 | 0 |  | 93.59732
0.21 | 0.75 | 0 | 0 | 0 | 0 |  | 0 | 190 | 69 | 0 |  | DC | + | 2.6 | 250 | MMA | 600 | 2.1 |  | 95.34107
0.44 | 0.9 | 0 | 0 | 0 | 0 |  | 200 | 70 | 88 | 0 |  | DC | + | 1.8 | 150 | MMA | 0 | 0 |  | 86.62232
0.44 | 0.9 | 0 | 0 | 0 | 0 |  | 200 | 70 | 88 | 0 |  | DC | + | 1.8 | 150 | MMA | 600 | 2.1
0.35 | 0.65 | 1.2 | 0 | 0 | 0.02 |  | 40 | 100 | 150 | 0 |  | DC | + | 1.8 | 140 | MMA | 0 | 0 |  | 88.36607
0.35 | 0.65 | 1.2 | 0 | 0 | 0.02 |  | 40 | 100 | 150 | 0 |  | DC | + | 1.8 | 140 | MMA | 600 | 2.1
0.53 | 1.15 | 0 | 0.02 | 0 | 0 |  | 0 | 100 | 57 | 0 |  | DC | + | 1.8 | 150 | MMA | 0 | 0 |  | 85.57607
0.53 | 1.15 | 0 | 0.02 | 0 | 0 |  | 0 | 100 | 57 | 0 |  | DC | + | 1.8 | 150 | MMA | 600 | 2.1
0.47 | 0.85 | 0 | 0 | 0 | 0.01 |  | 80 | 120 | 43 | 0 |  | DC | + | 1.8 | 150 | MMA | 0 | 0 |  | 89.06357
0.47 | 0.85 | 0 | 0 | 0 | 0.01 |  | 80 | 120 | 43 | 0 |  | DC | + | 1.8 | 150 | MMA | 600 | 2.1
0.47 | 1.1 | 0 | 0 | 0 | 0.01 |  | 200 | 190 | 53 | 0 |  | DC | + | 1.9 | 140 | MMA | 0 | 0 |  | 74.76482
0.47 | 1.1 | 0 | 0 | 0 | 0.01 |  | 200 | 190 | 53 | 0 |  | DC | + | 1.9 | 140 | MMA | 600 | 2.1
0.49 | 0.9 | 0 | 0.05 | 0 | 0 |  | 50 | 170 | 108 | 0 |  | DC | + | 1.9 | 150 | MMA | 0 | 0 |  | 85.22732
0.49 | 0.9 | 0 | 0.05 | 0 | 0 |  | 50 | 170 | 108 | 0 |  | DC | + | 1.9 | 150 | MMA | 600 | 2.1
0.25 | 1.15 | 0 | 0 | 0 | 0.004 |  | 30 | 140 | 105 | 50 |  | DC | + | 2.4 | 200 | SA | 0 | 0 |  | 90.10982
0.25 | 1.15 | 0 | 0 | 0 | 0.004 |  | 30 | 140 | 105 | 50 |  | DC | + | 2.4 | 200 | SA | 600 | 2.1 |  | 85.75044
0.18 | 1.6 | 0 | 0 | 0.5 | 0.004 |  | 20 | 110 | 80 | 100 |  | DC | + | 2.4 | 200 | SA | 0 | 0 |  | 82.26294
0.18 | 1.6 | 0 | 0 | 0.5 | 0.004 |  | 20 | 110 | 80 | 100 |  | DC | + | 2.4 | 200 | SA | 600 | 2.1 |  | 80.51919
0.28 | 1.52 | 0 | 0 | 0.5 | 0.005 |  | 80 | 110 | 125 | 50 |  | DC | + | 2.4 | 200 | SA | 0 | 0 |  | 77.90357
0.28 | 1.52 | 0 | 0 | 0.5 | 0.005 |  | 80 | 110 | 125 | 50 |  | DC | + | 2.4 | 200 | SA | 600 | 2.1 |  | 78.77544
0.22 | 1.24 | 0 | 0 | 0 | 0 |  | 0 | 110 | 110 | 200 |  | DC | + | 1.7 | 200 | SA | 0 | 0 |  | 85.75044
0.22 | 1.24 | 0 | 0 | 0 | 0 |  | 0 | 110 | 110 | 200 |  | DC | + | 1.7 | 200 | SA | 600 | 2.1 |  | 92.72544
0.32 | 1.2 | 0 | 0 | 0 | 0 |  | 0 | 99 | 90 | 0 |  | DC | + | 1.6 | 200 | SA | 0 | 0 |  | 81.39107
0.32 | 1.2 | 0 | 0 | 0 | 0 |  | 0 | 99 | 90 | 0 |  | DC | + | 1.6 | 200 | SA | 600 | 1.3 |  | 90.98169
0.21 | 1.2 | 0 | 0 | 0 | 0 |  | 0 | 100 | 128 | 60 |  | DC | + | 1.7 | 200 | SA | 0 | 0 |  | 91.85357
0.21 | 1.2 | 0 | 0 | 0 | 0 |  | 0 | 100 | 128 | 60 |  | DC | + | 1.7 | 200 | SA | 600 | 1.7 |  | 91.85357
0.12 | 1.2 | 0 | 0 | 0 | 0 |  | 0 | 89 | 42 | 60 |  | DC | + | 1.7 | 200 | SA | 0 | 0 |  | 88.36607
0.12 | 1.2 | 0 | 0 | 0 | 0 |  | 0 | 89 | 42 | 60 |  | DC | + | 1.7 | 200 | SA | 600 | 2.3 |  | 97.08482
0.27 | 1.44 |  |  | 0.02 | 0.009 | 590 |  | 102 |  |  | 75.36 | DC | + | 4.6 | 200 | TSA | 0 | 0 |  | 63.95357
0.27 | 1.44 |  |  | 0.02 | 0.009 | 590 |  | 102 |  |  | 75.36 | DC | + | 4.6 | 200 | TSA | 0 | 0 | -60 | 10
0.27 | 1.44 |  |  | 0.02 | 0.009 | 590 |  | 102 |  |  | 75.36 | DC | + | 4.6 | 200 | TSA | 0 | 0 | -50 | 14
0.27 | 1.44 |  |  | 0.02 | 0.009 | 590 |  | 102 |  |  | 75.36 | DC | + | 4.6 | 200 | TSA | 0 | 0 | -20 | 61
0.27 | 1.44 |  |  | 0.02 | 0.009 | 590 |  | 102 |  |  | 75.36 | DC | + | 4.6 | 200 | TSA | 0 | 0 | 0 | 105
0.33 | 1.44 |  |  | 0.02 | 0.009 | 563 |  | 124 |  |  | 75.36 | DC | + | 4.6 | 200 | TSA | 0 | 0 |  | 77.90357
0.33 | 1.44 |  |  | 0.02 | 0.009 | 563 |  | 124 |  |  | 75.36 | DC | + | 4.6 | 200 | TSA | 0 | 0 | -60 | 40
0.33 | 1.44 |  |  | 0.02 | 0.009 | 563 |  | 124 |  |  | 75.36 | DC | + | 4.6 | 200 | TSA | 0 | 0 | -50 | 49
0.33 | 1.44 |  |  | 0.02 | 0.009 | 563 |  | 124 |  |  | 75.36 | DC | + | 4.6 | 200 | TSA | 0 | 0 | -30 | 99
0.33 | 1.44 |  |  | 0.02 | 0.009 | 563 |  | 124 |  |  | 75.36 | DC | + | 4.6 | 200 | TSA | 0 | 0 | 0 | 111
0.29 | 1.68 |  |  | 0.02 | 0.01 | 521 |  | 133 |  |  | 75.36 | DC | + | 4.6 | 200 | TSA | 0 | 0 |  | 77.90357
0.29 | 1.68 |  |  | 0.02 | 0.01 | 521 |  | 133 |  |  | 75.36 | DC | + | 4.6 | 200 | TSA | 0 | 0 | -60 | 25
0.29 | 1.68 |  |  | 0.02 | 0.01 | 521 |  | 133 |  |  | 75.36 | DC | + | 4.6 | 200 | TSA | 0 | 0 | -40 | 38
0.29 | 1.68 |  |  | 0.02 | 0.01 | 521 |  | 133 |  |  | 75.36 | DC | + | 4.6 | 200 | TSA | 0 | 0 | -20 | 76
0.29 | 1.68 |  |  | 0.02 | 0.01 | 521 |  | 133 |  |  | 75.36 | DC | + | 4.6 | 200 | TSA | 0 | 0 | 0 | 105
0.31 | 1.67 |  |  | 0.03 | 0.01 | 502 |  | 82 |  |  | 75.36 | DC | + | 4.6 | 200 | TSA | 0 | 0 |  | 74.41607
0.31 | 1.67 |  |  | 0.03 | 0.01 | 502 |  | 82 |  |  | 75.36 | DC | + | 4.6 | 200 | TSA | 0 | 0 | -60 | 39
0.31 | 1.67 |  |  | 0.03 | 0.01 | 502 |  | 82 |  |  | 75.36 | DC | + | 4.6 | 200 | TSA | 0 | 0 | -50 | 43
0.31 | 1.67 |  |  | 0.03 | 0.01 | 502 |  | 82 |  |  | 75.36 | DC | + | 4.6 | 200 | TSA | 0 | 0 | -20 | 95
0.31 | 1.67 |  |  | 0.03 | 0.01 | 502 |  | 82 |  |  | 75.36 | DC | + | 4.6 | 200 | TSA | 0 | 0 | 0 | 114
0.28 | 1.68 |  |  | 0.01 | 0.01 | 487 |  | 77 |  |  | 75.36 | DC | + | 4.6 | 200 | TSA | 0 | 0 |  | 83.13482
0.28 | 1.68 |  |  | 0.01 | 0.01 | 487 |  | 77 |  |  | 75.36 | DC | + | 4.6 | 200 | TSA | 0 | 0 | -60 | 38
0.28 | 1.68 |  |  | 0.01 | 0.01 | 487 |  | 77 |  |  | 75.36 | DC | + | 4.6 | 200 | TSA | 0 | 0 | -40 | 51
0.28 | 1.68 |  |  | 0.01 | 0.01 | 487 |  | 77 |  |  | 75.36 | DC | + | 4.6 | 200 | TSA | 0 | 0 | -20 | 79
0.28 | 1.68 |  |  | 0.01 | 0.01 | 487 |  | 77 |  |  | 75.36 | DC | + | 4.6 | 200 | TSA | 0 | 0 | 0 | 102
0.42 | 2.22 |  |  | 0.02 | 0.01 | 466 |  | 82 |  |  | 75.36 | DC | + | 4.6 | 200 | TSA | 0 | 0 |  | 60.46607
0.42 | 2.22 |  |  | 0.02 | 0.01 | 466 |  | 82 |  |  | 75.36 | DC | + | 4.6 | 200 | TSA | 0 | 0 | -60 | 16
0.42 | 2.22 |  |  | 0.02 | 0.01 | 466 |  | 82 |  |  | 75.36 | DC | + | 4.6 | 200 | TSA | 0 | 0 | -40 | 21
0.42 | 2.22 |  |  | 0.02 | 0.01 | 466 |  | 82 |  |  | 75.36 | DC | + | 4.6 | 200 | TSA | 0 | 0 | -20 | 30
0.42 | 2.22 |  |  | 0.02 | 0.01 | 466 |  | 82 |  |  | 75.36 | DC | + | 4.6 | 200 | TSA | 0 | 0 | 0 | 43
0.24 | 1.34 |  |  | 0.43 | 0.01 | 575 |  | 86 |  |  | 75.36 | DC | + | 4.6 | 200 | TSA | 0 | 0 |  | 79.64732
0.24 | 1.34 |  |  | 0.43 | 0.01 | 575 |  | 86 |  |  | 75.36 | DC | + | 4.6 | 200 | TSA | 0 | 0 | -60 | 16
0.24 | 1.34 |  |  | 0.43 | 0.01 | 575 |  | 86 |  |  | 75.36 | DC | + | 4.6 | 200 | TSA | 0 | 0 | -40 | 37
0.24 | 1.34 |  |  | 0.43 | 0.01 | 575 |  | 86 |  |  | 75.36 | DC | + | 4.6 | 200 | TSA | 0 | 0 | -20 | 67
0.24 | 1.34 |  |  | 0.43 | 0.01 | 575 |  | 86 |  |  | 75.36 | DC | + | 4.6 | 200 | TSA | 0 | 0 | 0 | 92
0.45 | 1.88 |  |  | 0.44 | 0.01 | 425 |  | 84 |  |  | 75.36 | DC | + | 4.6 | 200 | TSA | 0 | 0 |  | 70.92857
0.45 | 1.88 |  |  | 0.44 | 0.01 | 425 |  | 84 |  |  | 75.36 | DC | + | 4.6 | 200 | TSA | 0 | 0 | -60 | 10
0.45 | 1.88 |  |  | 0.44 | 0.01 | 425 |  | 84 |  |  | 75.36 | DC | + | 4.6 | 200 | TSA | 0 | 0 | -40 | 17
0.45 | 1.88 |  |  | 0.44 | 0.01 | 425 |  | 84 |  |  | 75.36 | DC | + | 4.6 | 200 | TSA | 0 | 0 | -20 | 32
0.45 | 1.88 |  |  | 0.44 | 0.01 | 425 |  | 84 |  |  | 75.36 | DC | + | 4.6 | 200 | TSA | 0 | 0 | 0 | 41
0.16 | 0.84 |  |  | 0.02 | 0.004 | 415 |  | 84 |  |  | 72.24 | DC | + | 4.4 | 200 | TSA | 0 | 0 |  | 88.36607
0.16 | 0.84 |  |  | 0.02 | 0.004 | 415 |  | 84 |  |  | 72.24 | DC | + | 4.4 | 200 | TSA | 0 | 0 | -60 | 95
0.16 | 0.84 |  |  | 0.02 | 0.004 | 415 |  | 84 |  |  | 72.24 | DC | + | 4.4 | 200 | TSA | 0 | 0 | -40 | 139
0.16 | 0.84 |  |  | 0.02 | 0.004 | 415 |  | 84 |  |  | 72.24 | DC | + | 4.4 | 200 | TSA | 0 | 0 | -20 | 148
0.16 | 0.84 |  |  | 0.02 | 0.004 | 415 |  | 84 |  |  | 72.24 | DC | + | 4.4 | 200 | TSA | 0 | 0 | 0 | 150
0.18 | 0.75 |  |  | 0.02 | 0.005 | 381 |  | 109 |  |  | 72.24 | DC | + | 4.4 | 200 | TSA | 0 | 0 |  | 88.36607
0.18 | 0.75 |  |  | 0.02 | 0.005 | 381 |  | 109 |  |  | 72.24 | DC | + | 4.4 | 200 | TSA | 0 | 0 | -60 | 67
0.18 | 0.75 |  |  | 0.02 | 0.005 | 381 |  | 109 |  |  | 72.24 | DC | + | 4.4 | 200 | TSA | 0 | 0 | -50 | 117
0.18 | 0.75 |  |  | 0.02 | 0.005 | 381 |  | 109 |  |  | 72.24 | DC | + | 4.4 | 200 | TSA | 0 | 0 | -20 | 134
0.18 | 0.75 |  |  | 0.02 | 0.005 | 381 |  | 109 |  |  | 72.24 | DC | + | 4.4 | 200 | TSA | 0 | 0 | 0 | 155
0.16 | 1.17 |  |  | 0.02 | 0.01 | 368 |  | 108 |  |  | 72.24 | DC | + | 4.4 | 200 | TSA | 0 | 0 |  | 95.34107
0.16 | 1.17 |  |  | 0.02 | 0.01 | 368 |  | 108 |  |  | 72.24 | DC | + | 4.4 | 200 | TSA | 0 | 0 | -60 | 110
0.16 | 1.17 |  |  | 0.02 | 0.01 | 368 |  | 108 |  |  | 72.24 | DC | + | 4.4 | 200 | TSA | 0 | 0 | -40 | 145
0.16 | 1.17 |  |  | 0.02 | 0.01 | 368 |  | 108 |  |  | 72.24 | DC | + | 4.4 | 200 | TSA | 0 | 0 | -20 | 168
0.16 | 1.17 |  |  | 0.02 | 0.01 | 368 |  | 108 |  |  | 72.24 | DC | + | 4.4 | 200 | TSA | 0 | 0 | 0 | 180
0.16 | 1.09 |  |  | 0.03 | 0.01 | 353 |  | 78 |  |  | 72.24 | DC | + | 4.4 | 200 | TSA | 0 | 0 |  | 91.85357
0.16 | 1.09 |  |  | 0.03 | 0.01 | 353 |  | 78 |  |  | 72.24 | DC | + | 4.4 | 200 | TSA | 0 | 0 | -60 | 15
0.16 | 1.09 |  |  | 0.03 | 0.01 | 353 |  | 78 |  |  | 72.24 | DC | + | 4.4 | 200 | TSA | 0 | 0 | -60 | 22
0.16 | 1.09 |  |  | 0.03 | 0.01 | 353 |  | 78 |  |  | 72.24 | DC | + | 4.4 | 200 | TSA | 0 | 0 | -20 | 134
0.16 | 1.09 |  |  | 0.03 | 0.01 | 353 |  | 78 |  |  | 72.24 | DC | + | 4.4 | 200 | TSA | 0 | 0 | 0 | 138
0.18 | 1.29 |  |  | 0.01 | 0.01 | 337 |  | 61 |  |  | 72.24 | DC | + | 4.4 | 200 | TSA | 0 | 0 |  | 88.36607
0.18 | 1.29 |  |  | 0.01 | 0.01 | 337 |  | 61 |  |  | 72.24 | DC | + | 4.4 | 200 | TSA | 0 | 0 | -60 | 59
0.18 | 1.29 |  |  | 0.01 | 0.01 | 337 |  | 61 |  |  | 72.24 | DC | + | 4.4 | 200 | TSA | 0 | 0 | -40 | 95
0.18 | 1.29 |  |  | 0.01 | 0.01 | 337 |  | 61 |  |  | 72.24 | DC | + | 4.4 | 200 | TSA | 0 | 0 | -20 | 128
0.18 | 1.29 |  |  | 0.01 | 0.01 | 337 |  | 61 |  |  | 72.24 | DC | + | 4.4 | 200 | TSA | 0 | 0 | 0 | 144
0.24 | 1.91 |  |  | 0.02 | 0.01 | 228 |  | 74 |  |  | 72.24 | DC | + | 4.4 | 200 | TSA | 0 | 0 |  | 84.87857
0.24 | 1.91 |  |  | 0.02 | 0.01 | 228 |  | 74 |  |  | 72.24 | DC | + | 4.4 | 200 | TSA | 0 | 0 | -60 | 30
0.24 | 1.91 |  |  | 0.02 | 0.01 | 228 |  | 74 |  |  | 72.24 | DC | + | 4.4 | 200 | TSA | 0 | 0 | -40 | 78
0.24 | 1.91 |  |  | 0.02 | 0.01 | 228 |  | 74 |  |  | 72.24 | DC | + | 4.4 | 200 | TSA | 0 | 0 | -20 | 91
0.24 | 1.91 |  |  | 0.02 | 0.01 | 228 |  | 74 |  |  | 72.24 | DC | + | 4.4 | 200 | TSA | 0 | 0 | 0 | 122
0.13 | 0.73 |  |  | 0.43 | 0.01 | 373 |  | 81 |  |  | 72.24 | DC | + | 4.4 | 200 | TSA | 0 | 0 |  | 79.64732
0.13 | 0.73 |  |  | 0.43 | 0.01 | 373 |  | 81 |  |  | 72.24 | DC | + | 4.4 | 200 | TSA | 0 | 0 | -60 | 14
0.13 | 0.73 |  |  | 0.43 | 0.01 | 373 |  | 81 |  |  | 72.24 | DC | + | 4.4 | 200 | TSA | 0 | 0 | -40 | 72
0.13 | 0.73 |  |  | 0.43 | 0.01 | 373 |  | 81 |  |  | 72.24 | DC | + | 4.4 | 200 | TSA | 0 | 0 | -20 | 111
0.13 | 0.73 |  |  | 0.43 | 0.01 | 373 |  | 81 |  |  | 72.24 | DC | + | 4.4 | 200 | TSA | 0 | 0 | 0 | 135
0.27 | 1.46 |  |  | 0.48 | 0.01 | 365 |  | 77 |  |  | 72.24 | DC | + | 4.4 | 200 | TSA | 0 | 0 |  | 83.13482
0.27 | 1.46 |  |  | 0.48 | 0.01 | 365 |  | 77 |  |  | 72.24 | DC | + | 4.4 | 200 | TSA | 0 | 0 | -60 | 41
0.27 | 1.46 |  |  | 0.48 | 0.01 | 365 |  | 77 |  |  | 72.24 | DC | + | 4.4 | 200 | TSA | 0 | 0 | -20 | 78
0.27 | 1.46 |  |  | 0.48 | 0.01 | 365 |  | 77 |  |  | 72.24 | DC | + | 4.4 | 200 | TSA | 0 | 0 | 0 | 113
0.31 | 1.32 | 0.05 | 0.04 | 0.01 | 0.01 | 233 | 100 | 95 | 140 | 100 | 28 | DC | + | 3.6 | 100 | SA | 0 | 0 | -15 | 70
0.36 | 1.61 | 0.06 | 0.052 | 0.02 | 0.01 | 305 | 100 | 95 | 140 | 200 | 28 | DC | + | 3.6 | 100 | SA | 0 | 0 | -7 | 70
0.28 | 1.42 | 0.09 | 0.08 | 0.04 | 0.01 | 430 | 100 | 150 | 150 | 300 | 28 | DC | + | 3.6 | 100 | SA | 0 | 0 | -6 | 70
0.25 | 1.35 | 0.09 | 0.07 | 0.01 | 0.01 | 392 | 100 | 122 | 120 | 200 | 28 | DC | + | 3.6 | 100 | SA | 0 | 0 | -18 | 70
0.31 | 1.37 | 0.08 | 0.06 | 0.02 | 0.01 | 336 | 100 | 99 | 130 | 300 | 28 | DC | + | 3.6 | 100 | SA | 0 | 0 | 16 | 70
0.28 | 1.27 | 0.1 | 0.06 | 0.01 | 0.01 | 435 | 100 | 121 | 160 | 300 | 28 | DC | + | 3.6 | 100 | SA | 0 | 0 | -5 | 70
0.18 | 1.05 | 0.1 | 0.05 | 0.01 | 0.01 | 511 | 100 | 100 | 50 | 100 | 28 | DC | + | 3.6 | 100 | SA | 0 | 0 | 1 | 70
0.16 | 1.01 | 0.13 | 0.05 | 0.01 | 0.01 | 569 | 100 | 102 | 50 | 100 | 28 | DC | + | 3.6 | 100 | SA | 0 | 0 | 7 | 70
0.15 | 1.18 | 0.13 | 0.08 | 0.03 | 0.01 | 621 | 100 | 131 | 50 | 200 | 28 | DC | + | 3.6 | 100 | SA | 0 | 0 | 30 | 70
0.11 | 0.85 | 0.14 | 0.07 | 0.01 | 0.01 | 543 | 100 | 119 | 50 | 100 | 28 | DC | + | 3.6 | 100 | SA | 0 | 0 | 38 | 70
0.16 | 0.97 | 0.15 | 0.07 | 0.02 | 0.01 | 584 | 100 | 95 | 50 | 200 | 28 | DC | + | 3.6 | 100 | SA | 0 | 0 | 12 | 70
0.19 | 1.16 | 0.17 | 0.07 | 0.02 | 0.02 | 609 | 100 | 131 | 50 | 200 | 28 | DC | + | 3.6 | 100 | SA | 0 | 0 | 34 | 70
0.32 | 0.62 | [10 empty] | DC | + | 0.6 | 200 | MMA | 250 | 14 |  | 101.7929
0.32 | 0.62 | [10 empty] | DC | + | 0.6 | 200 | MMA | 0 | 0 | -36 | 100
0.31 | 0.96 | [10 empty] | DC | + | 0.6 | 200 | MMA | 250 | 14 |  | 97.08482
0.31 | 0.96 | [10 empty] | DC | + | 0.6 | 200 | MMA | 0 | 0 | -50 | 100
0.38 | 1.42 | [10 empty] | DC | + | 0.6 | 200 | MMA | 250 | 14 |  | 100.0492
0.38 | 1.42 | [10 empty] | DC | + | 0.6 | 200 | MMA | 0 | 0 | -47 | 100
0.35 | 1.93 | [10 empty] | DC | + | 0.6 | 200 | MMA | 250 | 14 |  | 96.91044
0.35 | 1.93 | [10 empty] | DC | + | 0.6 | 200 | MMA | 0 | 0 | -28 | 100
0.29 | 0.6 | [10 empty] | DC | + | 1 | 200 | MMA | 250 | 14 |  | 104.9317
0.29 | 0.6 | [10 empty] | DC | + | 1 | 200 | MMA | 0 | 0 | -31 | 100
0.29 | 0.94 | [10 empty] | DC | + | 1 | 200 | MMA | 250 | 14 |  | 103.3623
0.29 | 0.94 | [10 empty] | DC | + | 1 | 200 | MMA | 0 | 0 | -46 | 100
0.35 | 1.41 | [10 empty] | DC | + | 1 | 200 | MMA | 250 | 14 |  | 100.2236
0.35 | 1.41 | [10 empty] | DC | + | 1 | 200 | MMA | 0 | 0 | -54 | 100
0.32 | 1.8 | [10 empty] | DC | + | 1 | 200 | MMA | 250 | 14 |  | 96.91044
0.32 | 1.8 | [10 empty] | DC | + | 1 | 200 | MMA | 0 | 0 | -44 | 100
0.24 | 0.55 | [10 empty] | DC | + | 2.2 | 200 | MMA | 250 | 14 |  | 103.3623
0.24 | 0.55 | [10 empty] | DC | + | 2.2 | 200 | MMA | 0 | 0 | -39 | 100
0.24 | 0.89 | [10 empty] | DC | + | 2.2 | 200 | MMA | 250 | 14 |  | 103.3623
0.24 | 0.89 | [10 empty] | DC | + | 2.2 | 200 | MMA | 0 | 0 | -46 | 100
0.28 | 1.37 | [10 empty] | DC | + | 2.2 | 200 | MMA | 250 | 14 |  | 106.3267
0.28 | 1.37 | [10 empty] | DC | + | 2.2 | 200 | MMA | 0 | 0 | -57 | 100
0.26 | 1.69 | [10 empty] | DC | + | 2.2 | 200 | MMA | 250 | 14 |  | 100.2236
0.26 | 1.69 | [10 empty] | DC | + | 2.2 | 200 | MMA | 0 | 0 | -37 | 100
0.2 | 0.52 | [10 empty] | DC | + | 4.3 | 200 | MMA | 250 | 14 |  | 100.2236
0.2 | 0.52 | [10 empty] | DC | + | 4.3 | 200 | MMA | 0 | 0 | -15 | 100
0.2 | 0.93 | [10 empty] | DC | + | 4.3 | 200 | MMA | 250 | 14 |  | 100.2236
0.2 | 0.93 | [10 empty] | DC | + | 4.3 | 200 | MMA | 0 | 0 | -27 | 100
0.24 | 1.37 | [10 empty] | DC | + | 4.3 | 200 | MMA | 250 | 14 |  | 103.3623
0.24 | 1.37 | [10 empty] | DC | + | 4.3 | 200 | MMA | 0 | 0 | -27 | 100
0.25 | 1.73 | [10 empty] | DC | + | 4.3 | 200 | MMA | 250 | 14 |  | 100.2236
0.25 | 1.73 | [10 empty] | DC | + | 4.3 | 200 | MMA | 0 | 0 | -5 | 100
0.26 | 1.34 | 0.07 | 0.05 | 0.003 | 0.005 | 253 | 5 | 89 |  | 180 | 35 | DC | + | 7.9 | 300 | SA | 0 | 0 |  | 86.62232
0.3 | 1.4 | 0.07 | 0.06 | 0.005 | 0.002 | 430 | 0.5 | 95 |  | 180 | 35 | DC | + | 7.9 | 300 | SA | 0 | 0 |  | 72.67232
0.26 | 1.3 | 0.06 | 0.04 | 0.003 | 0.005 | 236 | 10 | 83 |  | 180 | 35 | DC | + | 7.9 | 300 | SA | 0 | 0 |  | 76.15982
0.28 | 1.46 | 0.08 | 0.02 | 0.005 | 0.002 | 357 | 5 | 92 |  | 160 | 35 | DC | + | 7.9 | 300 | SA | 0 | 0 |  | 77.90357
0.22 | 1.3 | 0.13 | 0.05 | 0.005 |  | 255 |  | 99 |  | 160 | 35 | DC | + | 7.9 | 300 | SA | 0 | 0 |  | 67.44107
0.26 | 1.5 | 0.06 | 0.05 | 0.009 | 0.005 | 455 | 5 | 100 |  | 170 | 35 | DC | + | 7.9 | 300 | SA | 0 | 0 |  | 84.87857
0.25 | 1.35 | 0.08 | 0.02 | 0.009 | 0.003 | 260 |  | 94 |  | 170 | 35 | DC | + | 7.9 | 300 | SA | 0 | 0 |  | 83.13482
0.3 | 1.5 | 0.08 | 0.03 | 0.011 | 0.0005 | 370 |  | 95 |  | 150 | 35 | DC | + | 7.9 | 300 | SA | 0 | 0 |  | 86.62232
0.23 | 1.21 | 0.07 | 0.03 | 0.17 | 0.002 | 218 | 120 | 101 |  |  | 35 | DC | + | 7.9 | 300 | SA | 0 | 0 |  | 83.13482
0.24 | 1.39 | 0.07 | 0.03 | 0.15 | 0.003 | 411 | 100 | 103 |  | 190 | 35 | DC | + | 7.9 | 300 | SA | 0 | 0 |  | 76.15982
0.26 | 1.33 | 0.06 | 0.03 | 0.12 | 0.002 | 255 | 120 | 96 |  |  | 35 | DC | + | 7.9 | 300 | SA | 0 | 0 |  | 79.64732
0.26 | 1.32 | 0.06 | 0.03 | 0.125 | 0.002 | 362 | 100 | 101 |  | 180 | 35 | DC | + | 7.9 | 300 | SA | 0 | 0 |  | 67.44107
0.25 | 1.26 | 0.06 | 0.03 | 0.145 | 0.002 | 262 | 110 | 119 |  | 160 | 35 | DC | + | 7.9 | 300 | SA | 0 | 0 |  | 69.18482
0.26 | 1.38 | 0.07 | 0.03 | 0.14 | 0.002 | 416 | 120 | 116 |  | 100 | 35 | DC | + | 7.9 | 300 | SA | 0 | 0 |  | 72.67232
0.25 | 1.28 | 0.07 | 0.03 | 0.15 | 0.003 | 253 | 115 | 107 |  | 180 | 35 | DC | + | 7.9 | 300 | SA | 0 | 0 |  | 70.92857
0.21 | 1.39 | 0.06 | 0.03 | 0.185 | 0.001 | 340 | 120 | 108 |  | 190 | 35 | DC | + | 7.9 | 300 | SA | 0 | 0 |  | 81.39107
0.31 | 0.6 | [9 empty] | 21 | DC | + | 1 | 20 | MMA | 0 | 0 | -14 | 100
0.3 | 1.03 | [9 empty] | 21 | DC | + | 1 | 20 | MMA | 0 | 0 | -32 | 100
0.31 | 1.39 | [9 empty] | 21 | DC | + | 1 | 20 | MMA | 0 | 0 | -39 | 100
0.31 | 1.79 | [9 empty] | 21 | DC | + | 1 | 20 | MMA | 0 | 0 | -29 | 100
0.28 | 0.58 | [9 empty] | 21 | DC | + | 1 | 150 | MMA | 0 | 0 | -24 | 100
0.31 | 1 | [9 empty] | 21 | DC | + | 1 | 150 | MMA | 0 | 0 | -35 | 100
0.31 | 1.4 | [9 empty] | 21 | DC | + | 1 | 150 | MMA | 0 | 0 | -41 | 100
0.31 | 1.77 | [9 empty] | 21 | DC | + | 1 | 150 | MMA | 0 | 0 | -37 | 100
0.28 | 0.6 | [9 empty] | 21 | DC | + | 1 | 240 | MMA | 0 | 0 | -31 | 100
0.32 | 1.02 | [9 empty] | 21 | DC | + | 1 | 240 | MMA | 0 | 0 | -42 | 100
0.31 | 1.37 | [9 empty] | 21 | DC | + | 1 | 240 | MMA | 0 | 0 | -50 | 100
0.32 | 1.75 | [9 empty] | 21 | DC | + | 1 | 240 | MMA | 0 | 0 | -48 | 100
0.25 | 0.55 | [9 empty] | 21 | DC | + | 1 | 300 | MMA | 0 | 0 | -36 | 100
0.3 | 0.99 | [9 empty] | 21 | DC | + | 1 | 300 | MMA | 0 | 0 | -47 | 100
0.27 | 1.32 | [9 empty] | 21 | DC | + | 1 | 300 | MMA | 0 | 0 | -53 | 100
0.28 | 1.66 | [9 empty] | 21 | DC | + | 1 | 300 | MMA | 0 | 0 | -57 | 100
0.29 | 1.46 | 0.056 | 0.056 | 0.005 | 0.12 |  | 50 |  | 180 | 40 | 33 | DC | + | 3.3 | 300 | SA | 0 | 0 |  | 81.39107
0.29 | 1.46 | 0.056 | 0.056 | 0.005 | 0.12 |  | 50 |  | 180 | 40 | 33 | DC | + | 3.3 | 300 | SA |  |  |  | 46.51607
0.45 | 1.67 | 0.042 | 0.04 | 0.005 | 0.096 |  | 70 |  | 240 | 50 | 33 | DC | + | 3.3 | 300 | SA | 0 | 0 |  | 81.39107
0.45 | 1.67 | 0.042 | 0.04 | 0.005 | 0.096 |  | 70 |  | 240 | 50 | 33 | DC | + | 3.3 | 300 | SA |  |  |  | 77.90357
0.3 | 1.57 | 0.07 | 0.059 | 0.11 | 0.122 |  | 60 |  | 170 | 60 | 33 | DC | + | 3.3 | 300 | SA | 0 | 0 |  | 81.39107
0.3 | 1.57 | 0.07 | 0.059 | 0.11 | 0.122 |  | 60 |  | 170 | 60 | 33 | DC | + | 3.3 | 300 | SA |  |  |  | 70.92857
0.33 | 1.67 | 0.07 | 0.066 | 0.188 | 0.098 |  | 80 |  | 160 | 80 | 33 | DC | + | 3.3 | 300 | SA | 0 | 0 |  | 70.92857
0.33 | 1.67 | 0.07 | 0.066 | 0.188 | 0.098 |  | 80 |  | 160 | 80 | 33 | DC | + | 3.3 | 300 | SA |  |  |  | 74.41607
0.3 | 1.38 | 0.058 | 0.06 | 0.005 | 0.095 |  | 60 |  | 150 | 50 | 38 | DC | + | 7.6 | 300 | SA | 0 | 0 |  | 67.44107
0.3 | 1.38 | 0.058 | 0.06 | 0.005 | 0.095 |  | 60 |  | 150 | 50 | 38 | DC | + | 7.6 | 300 | SA |  |  |  | 50.00357
0.34 | 1.67 | 0.053 | 0.06 | 0.005 | 0.115 |  | 60 |  | 160 | 50 | 38 | DC | + | 7.6 | 300 | SA | 0 | 0 |  | 67.44107
0.34 | 1.67 | 0.053 | 0.06 | 0.005 | 0.115 |  | 60 |  | 160 | 50 | 38 | DC | + | 7.6 | 300 | SA |  |  |  | 46.51607
0.27 | 1.46 | 0.068 | 0.062 | 0.26 | 0.103 |  | 60 |  | 150 | 50 | 38 | DC | + | 7.6 | 300 | SA | 0 | 0 |  | 50.00357
0.27 | 1.46 | 0.068 | 0.062 | 0.26 | 0.103 |  | 60 |  | 150 | 50 | 38 | DC | + | 7.6 | 300 | SA |  |  |  | 58.72232
0.28 | 1.45 | 0.065 | 0.058 | 0.24 | 0.11 |  | 50 |  | 170 | 50 | 38 | DC | + | 7.6 | 300 | SA | 0 | 0 |  | 58.72232
0.28 | 1.45 | 0.065 | 0.058 | 0.24 | 0.11 |  | 50 |  | 170 | 50 | 38 | DC | + | 7.6 | 300 | SA |  |  |  | 67.44107
0.28 | 1.39 | 0.065 | 0.069 | 0.008 | 0.032 |  | 50 |  | 180 | 50 | 33 | DC | + | 3.3 | 300 | SA | 0 | 0 |  | 70.92857
0.28 | 1.39 | 0.065 | 0.069 | 0.008 | 0.032 |  | 50 |  | 180 | 50 | 33 | DC | + | 3.3 | 300 | SA |  |  |  | 84.87857
0.38 | 1.58 | 0.046 | 0.053 | 0.006 | 0.032 |  | 60 |  | 180 | 50 | 33 | DC | + | 3.3 | 300 | SA | 0 | 0 |  | 67.44107
0.38 | 1.58 | 0.046 | 0.053 | 0.006 | 0.032 |  | 60 |  | 180 | 50 | 33 | DC | + | 3.3 | 300 | SA |  |  |  | 77.90357
0.3 | 1.51 | 0.09 | 0.07 | 0.27 | 0.036 |  | 50 |  | 160 | 50 | 33 | DC | + | 3.3 | 300 | SA | 0 | 0 |  | 81.39107
0.3 | 1.51 | 0.09 | 0.07 | 0.27 | 0.036 |  | 50 |  | 160 | 50 | 33 | DC | + | 3.3 | 300 | SA |  |  |  | 95.34107
0.41 | 1.83 | 0.095 | 0.078 | 0.3 | 0.041 |  | 70 |  | 190 | 50 | 33 | DC | + | 3.3 | 300 | SA | 0 | 0 |  | 81.39107
0.41 | 1.83 | 0.095 | 0.078 | 0.3 | 0.041 |  | 70 |  | 190 | 50 | 33 | DC | + | 3.3 | 300 | SA |  |  |  | 67.44107
0.3 | 1.4 | 0.14 | 0.11 | 0.025 | 0.005 |  |  |  | 150 | 50 | 33 | DC | + | 3.3 | 300 | SA | 0 | 0 |  | 56.97857
0.3 | 1.4 | 0.14 | 0.11 | 0.025 | 0.005 |  |  |  | 150 | 50 | 33 | DC | + | 3.3 | 300 | SA |  |  |  | 70.92857
0.3 | 1.35 | 0.03 | 0.03 | 0.005 | 0.046 | 420 | 50 | 90 | 230 | 150 | 33 | DC | + | 3.3 | 300 | SA | 0 | 0 |  | 58.72232
0.3 | 1.35 | 0.03 | 0.03 | 0.005 | 0.046 | 420 | 50 | 90 | 230 | 150 | 33 | DC | + | 3.3 | 300 | SA | 600 | 0.75 |  | 72.67232
0.28 | 1.39 | 0.028 | 0.03 | 0.17 | 0.049 | 340 | 50 | 54 | 120 | 150 | 33 | DC | + | 3.3 | 300 | SA | 0 | 0 |  | 58.72232
0.28 | 1.39 | 0.028 | 0.03 | 0.17 | 0.049 | 340 | 50 | 54 | 120 | 150 | 33 | DC | + | 3.3 | 300 | SA | 600 | 0.75 |  | 63.95357
0.29 | 1.33 | 0.032 | 0.03 | 0.43 | 0.05 | 450 | 50 | 95 | 100 | 150 | 33 | DC | + | 3.3 | 300 | SA | 0 | 0 |  | 65.69732
0.29 | 1.33 | 0.032 | 0.03 | 0.43 | 0.05 | 450 | 50 | 95 | 100 | 150 | 33 | DC | + | 3.3 | 300 | SA | 600 | 0.75 |  | 53.49107
0.13 | 1.06 | 0.03 | 0.02 | 0.005 | 0.005 | 410 | 50 | 67 | 120 | 50 | 33 | DC | + | 3.3 | 300 | SA | 0 | 0 |  | 50.00357
0.13 | 1.06 | 0.03 | 0.02 | 0.005 | 0.005 | 410 | 50 | 67 | 120 | 50 | 33 | DC | + | 3.3 | 300 | SA | 600 | 0.75 |  | 51.74732
0.26 | 1.4 | 0.057 | 0.05 | 0.009 | 0.056 | 420 | 50 | 138 | 140 | 50 | 33 | DC | + | 3.3 | 300 | SA | 0 | 0 |  | 67.44107
0.26 | 1.4 | 0.057 | 0.05 | 0.009 | 0.056 | 420 | 50 | 138 | 140 | 50 | 33 | DC | + | 3.3 | 300 | SA | 600 | 0.75 |  | 67.44107
0.26 | 1.44 | 0.069 | 0.056 | 0.01 | 0.105 | 410 | 50 | 145 | 170 | 50 | 33 | DC | + | 3.3 | 300 | SA | 0 | 0 |  | 69.18482
0.26 | 1.44 | 0.069 | 0.056 | 0.01 | 0.105 | 410 | 50 | 145 | 170 | 50 | 33 | DC | + | 3.3 | 300 | SA | 600 | 0.75 |  | 74.41607
0.12 | 1.04 | 0.027 | 0.02 | 0.15 | 0.005 | 420 | 50 | 67 | 90 | 50 | 33 | DC | + | 3.3 | 300 | SA | 0 | 0 |  | 18.61608
0.12 | 1.04 | 0.027 | 0.02 | 0.15 | 0.005 | 420 | 50 | 67 | 90 | 50 | 33 | DC | + | 3.3 | 300 | SA | 600 | 0.75 |  | 67.44107
0.35 | 1.54 | 0.06 | 0.049 | 0.18 | 0.057 | 420 | 50 | 138 | 160 | 50 | 33 | DC | + | 3.3 | 300 | SA | 0 | 0 |  | 63.95357
0.35 | 1.54 | 0.06 | 0.049 | 0.18 | 0.057 | 420 | 50 | 138 | 160 | 50 | 33 | DC | + | 3.3 | 300 | SA | 600 | 0.75 |  | 76.15982
0.27 | 1.47 | 0.07 | 0.054 | 0.22 | 0.095 | 480 | 50 | 139 | 220 | 50 | 33 | DC | + | 3.3 | 300 | SA | 0 | 0 |  | 72.67232
0.27 | 1.47 | 0.07 | 0.054 | 0.22 | 0.095 | 480 | 50 | 139 | 220 | 50 | 33 | DC | + | 3.3 | 300 | SA | 600 | 0.75 |  | 76.15982
0.12 | 1 | 0.028 | 0.02 | 0.39 | 0.005 | 450 | 50 | 62 | 120 | 50 | 33 | DC | + | 3.3 | 300 | SA | 0 | 0 |  | 58.72232
0.12 | 1 | 0.028 | 0.02 | 0.39 | 0.005 | 450 | 50 | 62 | 120 | 50 | 33 | DC | + | 3.3 | 300 | SA | 600 | 0.75 |  | 56.97857
0.33 | 1.47 | 0.06 | 0.05 | 0.39 | 0.055 | 400 | 50 | 136 | 150 | 50 | 33 | DC | + | 3.3 | 300 | SA | 0 | 0 |  | 58.72232
0.33 | 1.47 | 0.06 | 0.05 | 0.39 | 0.055 | 400 | 50 | 136 | 150 | 50 | 33 | DC | + | 3.3 | 300 | SA | 600 | 0.75 |  | 74.41607
0.25 | 1.33 | 0.067 | 0.053 | 0.44 | 0.097 | 440 | 50 | 145 | 180 | 50 | 33 | DC | + | 3.3 | 300 | SA | 0 | 0 |  | 70.92857
0.25 | 1.33 | 0.067 | 0.053 | 0.44 | 0.097 | 440 | 50 | 145 | 180 | 50 | 33 | DC | + | 3.3 | 300 | SA | 600 | 0.75 |  | 67.44107
0.38 | 1.5 |  |  | 0 | 0.005 |  | 0 |  |  | 0 | 33 | DC | + | 3.3 | 300 | SA | 600 | 0.75 |  | 74.41607
0.37 | 1.52 |  |  | 0 | 0.05 |  | 0 |  |  | 0 | 33 | DC | + | 3.3 | 300 | SA | 600 | 0.75
0.38 | 1.55 |  |  | 0 | 0.09 |  | 0 |  |  | 0 | 33 | DC | + | 3.3 | 300 | SA | 600 | 0.75
0.38 | 1.65 |  |  | 0.5 | 0.005 |  | 0 |  |  | 0 | 33 | DC | + | 3.3 | 300 | SA | 600 | 0.75 |  | 72.67232
0.38 | 1.58 |  |  | 0.5 | 0.06 |  | 0 |  |  | 0 | 33 | DC | + | 3.3 | 300 | SA | 600 | 0.75
0.39 | 1.68 |  |  | 0.5 | 0.08 |  | 0 |  |  | 0 | 33 | DC | + | 3.3 | 300 | SA | 600 | 0.75
0.3 | 1.4 | 0.14 | 0.11 | 0.025 |  | 210 |  | 50 | 150 | 50 | 33 | DC | + | 3.3 | 300 | SA | 0 | 0 |  | 56.97857
0.35 | 1.42 | 0.067 | 0.075 | 0.022 |  | 260 |  | 80 | 180 | 230 | 33 | DC | + | 3.3 | 300 | SA | 0 | 0 |  | 67.44107
0.33 | 1.41 | 0.065 | 0.082 | 0.016 |  |  |  |  | 240 | 180 | 30 | DC | + | 1.9 | 300 | SA | 0 | 0
0.31 | 1.37 | 0.09 | 0.06 | 0.018 |  |  |  |  | 220 | 120 | 33 | DC | + | 3.3 | 300 | SA | 0 | 0 |  | 67.44107
0.31 | 1.23 | 0.06 | 0.065 | 0.02 |  |  |  |  | 250 | 200 | 38 | DC | + | 7.6 | 300 | SA | 0 | 0 |  | 32.56607
0.36 | 1.6 | 0.065 | 0.075 | 0.017 |  |  |  |  | 300 | 170 | 30 | DC | + | 1.9 | 300 | SA | 0 | 0 |  | 67.44107
0.4 | 1.6 | 0.04 | 0.055 | 0.015 |  | 400 |  | 80 | 270 | 150 | 33 | DC | + | 3.3 | 300 | SA | 0 | 0 |  | 67.44107
0.38 | 1.5 | 0.055 | 0.065 | 0.017 |  |  |  |  | 310 | 200 | 38 | DC | + | 7.6 | 300 | SA | 0 | 0 |  | 50.00357
0.29 | 1.5 | 0.085 | 0.075 | 0.3 |  |  |  |  | 190 | 100 | 33 | DC | + | 3.3 | 300 | SA | 0 | 0 |  | 67.44107
0.46 | 1.81 | 0.1 | 0.08 | 0.28 |  | 340 |  | 100 | 260 | 140 | 33 | DC | + | 3.3 | 300 | SA | 0 | 0 |  | 63.95357
0.45 | 0.96 | 0.21 | 9.1 | 0.96 | 0.19 | 540 | 100 | 540 | 100 | 900 | 23 | DC | + | 1.3 |  | MMA | 0 | 0
0.54 | 0.66 | 0.31 | 9 | 0.82 | 0.23 | 510 | 100 | 180 | 100 | 170 | 22 | DC | + | 1 |  | MMA | 0 | 0
0.46 | 0.99 | 0.22 | 9.5 | 0.96 | 0.19 | 530 | 100 | 450 | 100 | 100 | 22 | DC | + | 1.4 |  | MMA | 0 | 0
0.37 | 1.03 | 0.05 | 8.8 | 1.03 | 0.25 | 470 | 100 | 370 | 100 | 800 | 23 | DC | + | 1.3 |  | MMA | 0 | 0
0.37 | 1.03 | 0.05 | 8.8 | 1.03 | 0.25 | 470 | 100 | 370 | 100 | 800 | 23 | DC | + | 1.3 |  | MMA | 720 | 2
0.37 | 1.03 | 0.05 | 8.8 | 1.03 | 0.25 | 470 | 100 | 370 | 100 | 800 | 23 | DC | + | 1.3 |  | MMA | 720 | 8
0.37 | 1.03 | 0.05 | 8.8 | 1.03 | 0.25 | 470 | 100 | 370 | 100 | 800 | 23 | DC | + | 1.3 |  | MMA | 740 | 2
0.37 | 1.03 | 0.05 | 8.8 | 1.03 | 0.25 | 470 | 100 | 370 | 100 | 800 | 23 | DC | + | 1.3 |  | MMA | 740 | 8
0.37 | 1.03 | 0.05 | 8.8 | 1.03 | 0.25 | 470 | 100 | 370 | 100 | 800 | 23 | DC | + | 1.3 |  | MMA | 760 | 2
0.37 | 1.03 | 0.05 | 8.8 | 1.03 | 0.25 | 470 | 100 | 370 | 100 | 800 | 23 | DC | + | 1.3 |  | MMA | 760 | 8
0.34 | 1.08 | 0.69 | 9 | 1.03 | 0.29 | 480 | 100 | 110 | 100 | 100 | 23 | DC | + | 1.3 |  | MMA | 0 | 0
0.34 | 1.08 | 0.69 | 9 | 1.03 | 0.29 | 480 | 100 | 110 | 100 | 100 | 23 | DC | + | 1.3 |  | MMA | 720 | 2
0.34 | 1.08 | 0.69 | 9 | 1.03 | 0.29 | 480 | 100 | 110 | 100 | 100 | 23 | DC | + | 1.3 |  | MMA | 720 | 8
0.34 | 1.08 | 0.69 | 9 | 1.03 | 0.29 | 480 | 100 | 110 | 100 | 100 | 23 | DC | + | 1.3 |  | MMA | 740 | 2
0.34 | 1.08 | 0.69 | 9 | 1.03 | 0.29 | 480 | 100 | 110 | 100 | 100 | 23 | DC | + | 1.3 |  | MMA | 740 | 8
0.34 | 1.08 | 0.69 | 9 | 1.03 | 0.29 | 480 | 100 | 110 | 100 | 100 | 23 | DC | + | 1.3 |  | MMA | 760 | 2
0.34 | 1.08 | 0.69 | 9 | 1.03 | 0.29 | 480 | 100 | 110 | 100 | 100 | 23 | DC | + | 1.3 |  | MMA | 760 | 8
0.23 | 1 | 0.58 | 8.3 | 0.93 | 0.24 | 460 | 100 | 250 | 100 | 340 | 23 | DC | + | 1.3 |  | MMA | 0 | 0
0.23 | 1 | 0.58 | 8.3 | 0.93 | 0.24 | 460 | 100 | 250 | 100 | 340 | 23 | DC | + | 1.3 |  | MMA | 720 | 2
0.23 | 1 | 0.58 | 8.3 | 0.93 | 0.24 | 460 | 100 | 250 | 100 | 340 | 23 | DC | + | 1.3 |  | MMA | 720 | 8
0.23 | 1 | 0.58 | 8.3 | 0.93 | 0.24 | 460 | 100 | 250 | 100 | 340 | 23 | DC | + | 1.3 |  | MMA | 740 | 2
0.23 | 1 | 0.58 | 8.3 | 0.93 | 0.24 | 460 | 100 | 250 | 100 | 340 | 23 | DC | + | 1.3 |  | MMA | 740 | 8
0.23 | 1 | 0.58 | 8.3 | 0.93 | 0.24 | 460 | 100 | 250 | 100 | 340 | 23 | DC | + | 1.3 |  | MMA | 760 | 2
0.23 | 1 | 0.58 | 8.3 | 0.93 | 0.24 | 460 | 100 | 250 | 100 | 340 | 23 | DC | + | 1.3 |  | MMA | 760 | 8
0.51 | 1.1 | 0.08 | 8.9 | 1 | 0.18 | 500 | 100 | 400 | 100 | 900 | 23 | DC | + | 1 |  | MMA | 0 | 0
0.51 | 1.1 | 0.08 | 8.9 | 1 | 0.18 | 500 | 100 | 400 | 100 | 900 | 23 | DC | + | 1 |  | MMA | 720 | 2
0.51 | 1.1 | 0.08 | 8.9 | 1 | 0.18 | 500 | 100 | 400 | 100 | 900 | 23 | DC | + | 1 |  | MMA | 720 | 8
0.51 | 1.1 | 0.08 | 8.9 | 1 | 0.18 | 500 | 100 | 400 | 100 | 900 | 23 | DC | + | 1 |  | MMA | 740 | 2
0.51 | 1.1 | 0.08 | 8.9 | 1 | 0.18 | 500 | 100 | 400 | 100 | 900 | 23 | DC | + | 1 |  | MMA | 740 | 8
0.51 | 1.1 | 0.08 | 8.9 | 1 | 0.18 | 500 | 100 | 400 | 100 | 900 | 23 | DC | + | 1 |  | MMA | 760 | 2
0.51 | 1.1 | 0.08 | 8.9 | 1 | 0.18 | 500 | 100 | 400 | 100 | 900 | 23 | DC | + | 1 |  | MMA | 760 | 8
0.32 | 1.23 | 1.01 | 8.4 | 0.89 | 0.22 | 380 | 100 | 80 | 100 | 300 | 25 | DC | + | 1.2 |  | MMA | 0 | 0
0.32 | 1.23 | 1.01 | 8.4 | 0.89 | 0.22 | 380 | 100 | 80 | 100 | 300 | 25 | DC | + | 1.2 |  | MMA | 720 | 2
0.32 | 1.23 | 1.01 | 8.4 | 0.89 | 0.22 | 380 | 100 | 80 | 100 | 300 | 25 | DC | + | 1.2 |  | MMA | 720 | 8
0.32 | 1.23 | 1.01 | 8.4 | 0.89 | 0.22 | 380 | 100 | 80 | 100 | 300 | 25 | DC | + | 1.2 |  | MMA | 740 | 2
0.32 | 1.23 | 1.01 | 8.4 | 0.89 | 0.22 | 380 | 100 | 80 | 100 | 300 | 25 | DC | + | 1.2 |  | MMA | 740 | 8
0.32 | 1.23 | 1.01 | 8.4 | 0.89 | 0.22 | 380 | 100 | 80 | 100 | 300 | 25 | DC | + | 1.2 |  | MMA | 760 | 2
0.32 | 1.23 | 1.01 | 8.4 | 0.89 | 0.22 | 380 | 100 | 80 | 100 | 300 | 25 | DC | + | 1.2 |  | MMA | 760 | 8
0.43 | 0.96 | 0.17 | 8.6 | 0.97 | 0.22 | 360 | 0.01 | 430 | 0.01 | 200 | 20 | DC | + | 1 | 200 | MMA | 750 | 2
0.43 | 0.96 | 0.17 | 8.6 | 0.97 | 0.22 | 360 | 0.01 | 430 | 0.01 | 200 | 20 | DC | + | 1 | 200 | MMA | 750 | 2 | -20 | 8
0.43 | 0.96 | 0.17 | 8.6 | 0.97 | 0.22 | 360 | 0.01 | 430 | 0.01 | 200 | 20 | DC | + | 1 | 200 | MMA | 750 | 2 | 20 | 23
0.43 | 0.96 | 0.17 | 8.6 | 0.97 | 0.22 | 360 | 0.01 | 430 | 0.01 | 200 | 20 | DC | + | 1 | 200 | MMA | 750 | 2 | 40 | 44
0.4 | 0.98 | 0.17 | 8.7 | 0.98 | 0.22 | 410 | 0.01 | 420 | 0.01 | 300 | 21 | DC | + | 1.2 | 200 | MMA | 750 | 2
0.4 | 0.98 | 0.17 | 8.7 | 0.98 | 0.22 | 410 | 0.01 | 420 | 0.01 | 300 | 21 | DC | + | 1.2 | 200 | MMA | 750 | 2 | -20 | 8
0.4 | 0.98 | 0.17 | 8.7 | 0.98 | 0.22 | 410 | 0.01 | 420 | 0.01 | 300 | 21 | DC | + | 1.2 | 200 | MMA | 750 | 2 | 20 | 27
0.4 | 0.98 | 0.17 | 8.7 | 0.98 | 0.22 | 410 | 0.01 | 420 | 0.01 | 300 | 21 | DC | + | 1.2 | 200 | MMA | 750 | 2 | 40 | 52
0.42 | 0.96 | 0.17 | 8.8 | 1.01 | 0.21 | 400 | 0.01 | 430 | 0.01 | 900 | 21 | DC | + | 1.1 | 200 | MMA | 760 | 8
0.42 | 0.96 | 0.17 | 8.8 | 1.01 | 0.21 | 400 | 0.01 | 430 | 0.01 | 900 | 21 | DC | + | 1.1 | 200 | MMA | 760 | 8 | -20 | 10
0.42 | 0.96 | 0.17 | 8.8 | 1.01 | 0.21 | 400 | 0.01 | 430 | 0.01 | 900 | 21 | DC | + | 1.1 | 200 | MMA | 760 | 8 | 20 | 44
0.42 | 0.96 | 0.17 | 8.8 | 1.01 | 0.21 | 400 | 0.01 | 430 | 0.01 | 900 | 21 | DC | + | 1.1 | 200 | MMA | 760 | 8 | 40 | 83
0.42 | 0.91 | 0.17 | 8.9 | 0.98 | 0.21 | 390 | 0.01 | 410 | 0.01 | 900 | 22 | DC | + | 1.1 | 200 | MMA | 760 | 8
0.42 | 0.91 | 0.17 | 8.9 | 0.98 | 0.21 | 390 | 0.01 | 410 | 0.01 | 900 | 22 | DC | + | 1.1 | 200 | MMA | 760 | 8 | -20 | 10
0.42 | 0.91 | 0.17 | 8.9 | 0.98 | 0.21 | 390 | 0.01 | 410 | 0.01 | 900 | 22 | DC | + | 1.1 | 200 | MMA | 760 | 8 | 20 | 44
0.42 | 0.91 | 0.17 | 8.9 | 0.98 | 0.21 | 390 | 0.01 | 410 | 0.01 | 900 | 22 | DC | + | 1.1 | 200 | MMA | 760 | 8 | 40 | 83
0.27 | 0.6 | 0.13 | 8.75 | 1.02 | 0.2 |  | 20 | 390 | 160 |  | 31.5 | AC | + | 1.4 | 177 | SA | 746 | 4 |  | 72.67232
0.27 | 0.6 | 0.13 | 8.75 | 1.02 | 0.2 |  | 20 | 390 | 160 |  | 31.5 | AC | + | 1.4 | 177 | SA | 746 | 4 |  | 72.67232
0.27 | 0.6 | 0.14 | 8.77 | 1.01 | 0.2 |  | 20 | 370 | 0.014 |  | 31.5 | AC | + | 1.4 | 177 | SA | 746 | 4 |  | 83.13482
0.27 | 0.6 | 0.14 | 8.77 | 1.01 | 0.2 |  | 20 | 370 | 0.014 |  | 31.5 | AC | + | 1.4 | 177 | SA | 746 | 4 |  | 81.39107
0.34 | 0.48 | 0.08 | 8.6 | 0.98 | 0.22 |  | 20 | 260 | 0.005 |  | 11.5 | DC | + | 1.9 | 177 | GTAA | 746 | 4 |  | 81.39107
0.34 | 0.48 | 0.08 | 8.6 | 0.98 | 0.22 |  | 20 | 260 | 0.005 |  | 11.5 | DC | + | 1.9 | 177 | GTAA | 746 | 4 |  | 90.10982
0.34 | 0.49 | 0.08 | 8.57 | 0.98 | 0.22 |  | 20 | 240 | 0.004 |  | 12.5 | DC | + | 1.4 | 177 | GTAA | 746 | 1 |  | 91.85357
0.34 | 0.49 | 0.08 | 8.57 | 0.98 | 0.22 |  | 20 | 240 | 0.004 |  | 12.5 | DC | + | 1.4 | 177 | GTAA | 746 | 1 |  | 90.10982
0.3 | 0.44 | 0.08 | 8.58 | 1 | 0.22 |  | 20 | 340 | 0.004 |  | 28.5 | DC | + | 1.2 | 177 | GMAA | 746 | 4 |  | 81.39107
0.3 | 0.44 | 0.08 | 8.58 | 1 | 0.22 |  | 20 | 340 | 0.004 |  | 28.5 | DC | + | 1.2 | 177 | GMAA | 746 | 4 |  | 77.90357
0.24 | 0.53 | 0.13 | 8.61 | 1.03 | 0.2 |  | 20 | 430 | 0.013 |  | 28.5 | DC | + | 1.3 | 177 | GMAA | 746 | 4 |  | 70.92857
0.24 | 0.53 | 0.13 | 8.61 | 1.03 | 0.2 |  | 20 | 430 | 0.013 |  | 28.5 | DC | + | 1.3 | 177 | GMAA | 746 | 4 |  | 70.92857
0.22 | 0.55 | 0.21 | 2.68 | 1.05 |  | 260 |  |  | 200 |  | 32 | DC | + | 2 | 250 | NGSAW | 690 | 10
0.22 | 0.55 | 0.21 | 2.68 | 1.05 |  | 260 |  |  | 200 |  | 32 | DC | + | 2 | 250 | NGSAW | 690 | 10 | 24 | 193
0.22 | 0.55 | 0.21 | 2.68 | 1.05 |  | 260 |  |  | 200 |  | 32 | DC | + | 2 | 250 | NGSAW | 690 | 10 | 0 | 164
0.22 | 0.55 | 0.21 | 2.68 | 1.05 |  | 260 |  |  | 200 |  | 32 | DC | + | 2 | 250 | NGSAW | 690 | 10 | -20 | 147
0.22 | 0.55 | 0.21 | 2.68 | 1.05 |  | 260 |  |  | 200 |  | 32 | DC | + | 2 | 250 | NGSAW | 690 | 10 | -40 | 72
0.22 | 0.55 | 0.21 | 2.68 | 1.05 |  | 260 |  |  | 200 |  | 32 | DC | + | 2 | 250 | NGSAW | 690 | 10 | -60 | 15
0.49 | 0.67 | 0.21 | 2.63 | 1.06 |  | 850 |  |  | 150 |  | 32 | DC | + | 2 | 250 | NGSAW | 690 | 10
0.49 | 0.67 | 0.21 | 2.63 | 1.06 |  | 850 |  |  | 150 |  | 32 | DC | + | 2 | 250 | NGSAW | 690 | 10 | 22 | 96
0.49 | 0.67 | 0.21 | 2.63 | 1.06 |  | 850 |  |  | 150 |  | 32 | DC | + | 2 | 250 | NGSAW | 690 | 10 | 0 | 68
0.49 | 0.67 | 0.21 | 2.63 | 1.06 |  | 850 |  |  | 150 |  | 32 | DC | + | 2 | 250 | NGSAW | 690 | 10 | -20 | 38
0.49 | 0.67 | 0.21 | 2.63 | 1.06 |  | 850 |  |  | 150 |  | 32 | DC | + | 2 | 250 | NGSAW | 690 | 10 | -40 | 15
0.19 | 0.53 | 0.2 | 2.7 | 1.03 |  | 220 |  |  | 150 |  | 32 | DC | + | 2 | 250 | NGSAW | 690 | 10
0.19 | 0.53 | 0.2 | 2.7 | 1.03 |  | 220 |  |  | 150 |  | 32 | DC | + | 2 | 250 | NGSAW | 690 | 10 | 24 | 270
0.19 | 0.53 | 0.2 | 2.7 | 1.03 |  | 220 |  |  | 150 |  | 32 | DC | + | 2 | 250 | NGSAW | 690 | 10 | 0 | 238
0.19 | 0.53 | 0.2 | 2.7 | 1.03 |  | 220 |  |  | 150 |  | 32 | DC | + | 2 | 250 | NGSAW | 690 | 10 | -20 | 176
0.19 | 0.53 | 0.2 | 2.7 | 1.03 |  | 220 |  |  | 150 |  | 32 | DC | + | 2 | 250 | NGSAW | 690 | 10 | -40 | 157
0.19 | 0.53 | 0.2 | 2.7 | 1.03 |  | 220 |  |  | 150 |  | 32 | DC | + | 2 | 250 | NGSAW | 690 | 10 | -60 | 53
0.24 | 0.68 | 0.2 | 2.22 | 1.03 |  | 520 |  |  | 100 |  | 30 | DC | + | 3.6 | 200 | NGGMA | 690 | 10
0.24 | 0.68 | 0.2 | 2.22 | 1.03 |  | 520 |  |  | 100 |  | 30 | DC | + | 3.6 | 200 | NGGMA | 690 | 10 | 27 | 144
0.24 | 0.68 | 0.2 | 2.22 | 1.03 |  | 520 |  |  | 100 |  | 30 | DC | + | 3.6 | 200 | NGGMA | 690 | 10 | 2 | 127
0.24 | 0.68 | 0.2 | 2.22 | 1.03 |  | 520 |  |  | 100 |  | 30 | DC | + | 3.6 | 200 | NGGMA | 690 | 10 | -20 | 111
0.24 | 0.68 | 0.2 | 2.22 | 1.03 |  | 520 |  |  | 100 |  | 30 | DC | + | 3.6 | 200 | NGGMA | 690 | 10 | -40 | 81
0.24 | 0.68 | 0.2 | 2.22 | 1.03 |  | 520 |  |  | 100 |  | 30 | DC | + | 3.6 | 200 | NGGMA | 690 | 10 | -60 | 36
0.14 | 0.73 |  | 2.3 | 1.03 | 0.27 | 254 |  | 26 |  | 200 | 29 | AC | 0 | 2.9 | 200 | SA | 690 | 8
0.14 | 0.73 |  | 2.3 | 1.03 | 0.27 | 254 |  | 26 |  | 200 | 29 | AC | 0 | 2.9 | 200 | SA | 690 | 8 | -40 | 10
0.14 | 0.73 |  | 2.3 | 1.03 | 0.27 | 254 |  | 26 |  | 200 | 29 | AC | 0 | 2.9 | 200 | SA | 690 | 8 | -40 | 12
0.14 | 0.73 |  | 2.3 | 1.03 | 0.27 | 254 |  | 26 |  | 200 | 29 | AC | 0 | 2.9 | 200 | SA | 690 | 8 | -40 | 17
0.14 | 0.73 |  | 2.3 | 1.03 | 0.27 | 254 |  | 26 |  | 200 | 29 | AC | 0 | 2.9 | 200 | SA | 690 | 8 | -20 | 13
0.14 | 0.73 |  | 2.3 | 1.03 | 0.27 | 254 |  | 26 |  | 200 | 29 | AC | 0 | 2.9 | 200 | SA | 690 | 8 | -20 | 18
0.14 | 0.73 |  | 2.3 | 1.03 | 0.27 | 254 |  | 26 |  | 200 | 29 | AC | 0 | 2.9 | 200 | SA | 690 | 8 | -20 | 22
0.14 | 0.73 |  | 2.3 | 1.03 | 0.27 | 254 |  | 26 |  | 200 | 29 | AC | 0 | 2.9 | 200 | SA | 690 | 24
0.14 | 1.03 |  | 2.3 | 1.03 | 0.27 | 166 |  | 22 |  | 200 | 29 | AC | 0 | 2.9 | 200 | SA | 690 | 8
0.14 | 1.03 |  | 2.3 | 1.03 | 0.27 | 166 |  | 22 |  | 200 | 29 | AC | 0 | 2.9 | 200 | SA | 690 | 8 | -40 | 37
0.14 | 1.03 |  | 2.3 | 1.03 | 0.27 | 166 |  | 22 |  | 200 | 29 | AC | 0 | 2.9 | 200 | SA | 690 | 8 | -40 | 53
0.14 | 1.03 |  | 2.3 | 1.03 | 0.27 | 166 |  | 22 |  | 200 | 29 | AC | 0 | 2.9 | 200 | SA | 690 | 8 | -20 | 96
0.14 | 1.03 |  | 2.3 | 1.03 | 0.27 | 166 |  | 22 |  | 200 | 29 | AC | 0 | 2.9 | 200 | SA | 690 | 8 | -20 | 149
0.14 | 1.03 |  | 2.3 | 1.03 | 0.27 | 166 |  | 22 |  | 200 | 29 | AC | 0 | 2.9 | 200 | SA | 690 | 8 | -20 | 172
0.14 | 1.03 |  | 2.3 | 1.03 | 0.27 | 166 |  | 22 |  | 200 | 29 | AC | 0 | 2.9 | 200 | SA | 690 | 24
0.18 | 0.75 |  | 2.3 | 1.01 | 0.27 | 256 |  | 21 |  | 200 | 29 | AC | 0 | 2.9 | 200 | SA | 690 | 8
0.18 | 0.75 |  | 2.3 | 1.01 | 0.27 | 256 |  | 21 |  | 200 | 29 | AC | 0 | 2.9 | 200 | SA | 690 | 8 | -40 | 24
0.18 | 0.75 |  | 2.3 | 1.01 | 0.27 | 256 |  | 21 |  | 200 | 29 | AC | 0 | 2.9 | 200 | SA | 690 | 8 | -40 | 37
0.18 | 0.75 |  | 2.3 | 1.01 | 0.27 | 256 |  | 21 |  | 200 | 29 | AC | 0 | 2.9 | 200 | SA | 690 | 8 | -40 | 52
0.18 | 0.75 |  | 2.3 | 1.01 | 0.27 | 256 |  | 21 |  | 200 | 29 | AC | 0 | 2.9 | 200 | SA | 690 | 8 | -20 | 37
0.18 | 0.75 |  | 2.3 | 1.01 | 0.27 | 256 |  | 21 |  | 200 | 29 | AC | 0 | 2.9 | 200 | SA | 690 | 8 | -20 | 80
0.18 | 0.75 |  | 2.3 | 1.01 | 0.27 | 256 |  | 21 |  | 200 | 29 | AC | 0 | 2.9 | 200 | SA | 690 | 24
0.14 | 1.34 |  | 2.23 | 1 | 0.31 | 292 |  | 37 |  | 200 | 29 | AC | 0 | 2.9 | 200 | SA | 690 | 8 |  | 90.45857
0.13 | 1.29 |  | 2.26 | 0.99 | 0.3 | 344 |  | 35 |  | 200 | 29 | AC | 0 | 2.9 | 200 | SA | 690 | 24 |  | 86.09919
0.15 | 1.36 |  | 2.26 | 0.99 | 0.32 | 243 |  | 101 |  | 200 | 29 | AC | 0 | 2.9 | 200 | SA | 690 | 8 |  | 89.06357
0.14 | 1.32 |  | 2.27 | 1 | 0.32 | 334 |  | 127 |  | 200 | 29 | AC | 0 | 2.9 | 200 | SA | 690 | 24 |  | 83.30919
0.13 | 1.23 |  | 2.29 | 1.01 | 0.32 | 303 |  | 166 |  | 200 | 29 | AC | 0 | 2.9 | 200 | SA | 690 | 8 |  | 84.70419
0.13 | 1.2 |  | 2.26 | 1 | 0.31 | 283 |  | 156 |  | 200 | 29 | AC | 0 | 2.9 | 200 | SA | 690 | 24 |  | 84.52982
0.15 | 1.28 |  | 2.27 | 1 | 0.31 | 237 |  | 245 |  | 200 | 29 | AC | 0 | 2.9 | 200 | SA | 690 | 8 |  | 82.78607
0.13 | 1.18 |  | 2.26 | 1 | 0.31 | 286 |  | 312 |  | 200 | 29 | AC | 0 | 2.9 | 200 | SA | 690 | 24 |  | 79.64732
0.415 | 1.24 | 0.05 | 0.037 | 0.385 |  | 480 |  | 86 |  |  |  | DC | + | 2.4 | 100 | SA | 550 | 1.83 |  | 84.87857
0.415 | 1.24 | 0.05 | 0.037 | 0.385 |  | 480 |  | 86 |  |  |  | DC | + | 2.4 | 100 | SA | 550 | 1.83 |  | 90.10982
0.415 | 1.24 | 0.05 | 0.037 | 0.385 |  | 480 |  | 86 |  |  |  | DC | + | 2.4 | 100 | SA | 550 | 1.83 |  | 82.26294
0.415 | 1.24 | 0.05 | 0.037 | 0.385 |  | 480 |  | 86 |  |  |  | DC | + | 2.4 | 100 | SA | 550 | 1.83 | -40 | 96
0.415 | 1.24 | 0.05 | 0.037 | 0.385 |  | 480 |  | 86 |  |  |  | DC | + | 2.4 | 100 | SA | 550 | 1.83 | -79 | 40
0.415 | 1.24 | 0.05 | 0.037 | 0.385 |  | 480 |  | 86 |  |  |  | DC | + | 2.4 | 100 | SA | 550 | 1.83
0.3 | 0.54 | 0.036 | 2.2 | 1.05 |  | 660 |  | 66 |  |  |  | DC | + | 2.4 | 175 | SA | 690 | 2.33 |  | 90.10982
0.3 | 0.54 | 0.036 | 2.2 | 1.05 |  | 660 |  | 66 |  |  |  | DC | + | 2.4 | 175 | SA | 690 | 2.33 |  | 78.77544
0.3 | 0.54 | 0.036 | 2.2 | 1.05 |  | 660 |  | 66 |  |  |  | DC | + | 2.4 | 175 | SA | 690 | 2.33 |  | 83.13482
0.3 | 0.54 | 0.036 | 2.2 | 1.05 |  | 660 |  | 66 |  |  |  | DC | + | 2.4 | 175 | SA | 690 | 2.33 | 0 | 118
0.3 | 0.54 | 0.036 | 2.2 | 1.05 |  | 660 |  | 66 |  |  |  | DC | + | 2.4 | 175 | SA | 690 | 2.33 | -50 | 40
0.3 | 0.54 | 0.036 | 2.2 | 1.05 |  | 660 |  | 66 |  |  |  | DC | + | 2.4 | 175 | SA | 690 | 2.33
0.2 | 1.15 | 0.16 | 0.052 | 0.45 |  | 350 |  | 97 |  |  |  | DC | + | 2.4 | 125 | SA | 605 | 1.92 |  | 91.85357
0.2 | 1.15 | 0.16 | 0.052 | 0.45 |  | 350 |  | 97 |  |  |  | DC | + | 2.4 | 125 | SA | 605 | 1.92 |  | 78.77544
0.2 | 1.15 | 0.16 | 0.052 | 0.45 |  | 350 |  | 97 |  |  |  | DC | + | 2.4 | 125 | SA | 605 | 1.92 |  | 72.67232
0.2 | 1.15 | 0.16 | 0.052 | 0.45 |  | 350 |  | 97 |  |  |  | DC | + | 2.4 | 125 | SA | 605 | 1.92 | -10 | 80
0.2 | 1.15 | 0.16 | 0.052 | 0.45 |  | 350 |  | 97 |  |  |  | DC | + | 2.4 | 125 | SA | 605 | 1.92 | -43 | 40
0.2 | 1.15 | 0.16 | 0.052 | 0.45 |  | 350 |  | 97 |  |  |  | DC | + | 2.4 | 125 | SA | 605 | 1.92
0.18 | 0.7 | 0.13 | 2.28 | 0.27 |  |  |  | 62 |  | 200 | 63 | AC | 0 | 1.8 | 225 | TSA | 690 | 24 |  | 72.67232
0.17 | 0.67 | 0.14 | 2.31 | 0.29 |  |  |  | 240 |  | 240 | 63 | AC | 0 | 1.8 | 225 | TSA | 690 | 24 |  | 70.92857
0.17 | 0.65 | 0.02 | 2.28 | 0.27 |  |  |  | 68 |  | 68 | 63 | AC | 0 | 1.8 | 225 | TSA | 690 | 24 |  | 63.95357
0.16 | 0.61 | 0.02 | 2.27 | 0.27 |  |  |  | 260 |  | 260 | 63 | AC | 0 | 1.8 | 225 | TSA | 690 | 24 |  | 67.44107
0.08 | 0.98 | 0.27 | 2.07 | 1.07 | 0.015 | 891 |  | 97 |  |  | 28 | DC | + | 2.04 | 150 | FCA | 690 | 10 |  | 79.64732
0.08 | 0.98 | 0.27 | 2.07 | 1.07 | 0.015 | 891 |  | 97 |  |  | 28 | DC | + | 2.04 | 150 | FCA | 690 | 10 | -80 | 9
0.08 | 0.98 | 0.27 | 2.07 | 1.07 | 0.015 | 891 |  | 97 |  |  | 28 | DC | + | 2.04 | 150 | FCA | 690 | 10 | -70 | 9
0.08 | 0.98 | 0.27 | 2.07 | 1.07 | 0.015 | 891 |  | 97 |  |  | 28 | DC | + | 2.04 | 150 | FCA | 690 | 10 | -60 | 9
0.08 | 0.98 | 0.27 | 2.07 | 1.07 | 0.015 | 891 |  | 97 |  |  | 28 | DC | + | 2.04 | 150 | FCA | 690 | 10 | -40 | 19
0.08 | 0.98 | 0.27 | 2.07 | 1.07 | 0.015 | 891 |  | 97 |  |  | 28 | DC | + | 2.04 | 150 | FCA | 690 | 10 | -30 | 28
0.08 | 0.98 | 0.27 | 2.07 | 1.07 | 0.015 | 891 |  | 97 |  |  | 28 | DC | + | 2.04 | 150 | FCA | 690 | 10 | -20 | 43
0.08 | 0.98 | 0.27 | 2.07 | 1.07 | 0.015 | 891 |  | 97 |  |  | 28 | DC | + | 2.04 | 150 | FCA | 690 | 10 | 0 | 117
0.08 | 0.98 | 0.27 | 2.07 | 1.07 | 0.015 | 891 |  | 97 |  |  | 28 | DC | + | 2.04 | 150 | FCA | 690 | 10 | 20 | 179
0.08 | 0.98 | 0.27 | 2.07 | 1.07 | 0.015 | 891 |  | 97 |  |  | 28 | DC | + | 2.04 | 150 | FCA | 690 | 10 | 40 | 204
0.08 | 0.98 | 0.27 | 2.07 | 1.07 | 0.015 | 891 |  | 97 |  |  | 28 | DC | + | 2.04 | 150 | FCA | 690 | 10 | 60 | 210
0.08 | 0.98 | 0.27 | 2.07 | 1.07 | 0.015 | 891 |  | 97 |  |  | 28 | DC | + | 2.04 | 150 | FCA | 690 | 10 | 70 | 210
0.13 | 1.06 | 0.23 | 2.02 | 1.3 | 0.02 | 768 |  | 266 |  |  | 28 | DC | + | 1.96 | 150 | FCA | 690 | 10 |  | 84.87857
0.13 | 1.06 | 0.23 | 2.02 | 1.3 | 0.02 | 768 |  | 266 |  |  | 28 | DC | + | 1.96 | 150 | FCA | 690 | 10 | -70 | 6
0.13 | 1.06 | 0.23 | 2.02 | 1.3 | 0.02 | 768 |  | 266 |  |  | 28 | DC | + | 1.96 | 150 | FCA | 690 | 10 | -60 | 6
0.13 | 1.06 | 0.23 | 2.02 | 1.3 | 0.02 | 768 |  | 266 |  |  | 28 | DC | + | 1.96 | 150 | FCA | 690 | 10 | -40 | 15
0.13 | 1.06 | 0.23 | 2.02 | 1.3 | 0.02 | 768 |  | 266 |  |  | 28 | DC | + | 1.96 | 150 | FCA | 690 | 10 | -20 | 68
0.13 | 1.06 | 0.23 | 2.02 | 1.3 | 0.02 | 768 |  | 266 |  |  | 28 | DC | + | 1.96 | 150 | FCA | 690 | 10 | 0 | 120
0.13 | 1.06 | 0.23 | 2.02 | 1.3 | 0.02 | 768 |  | 266 |  |  | 28 | DC | + | 1.96 | 150 | FCA | 690 | 10 | 20 | 151
0.13 | 1.06 | 0.23 | 2.02 | 1.3 | 0.02 | 768 |  | 266 |  |  | 28 | DC | + | 1.96 | 150 | FCA | 690 | 10 | 40 | 160
0.13 | 1.06 | 0.23 | 2.02 | 1.3 | 0.02 | 768 |  | 266 |  |  | 28 | DC | + | 1.96 | 150 | FCA | 690 | 10 | 60 | 164
0.12 | 0.86 | 0.2 | 2.01 | 0.93 | 0.02 | 922 |  | 123 |  |  | 20 | DC | + | 2.08 | 150 | FCA | 690 | 10 |  | 83.13482
0.12 | 0.86 | 0.2 | 2.01 | 0.93 | 0.02 | 922 |  | 123 |  |  | 20 | DC | + | 2.08 | 150 | FCA | 690 | 10 | -70 | 3
0.12 | 0.86 | 0.2 | 2.01 | 0.93 | 0.02 | 922 |  | 123 |  |  | 20 | DC | + | 2.08 | 150 | FCA | 690 | 10 | -60 | 3
0.12 | 0.86 | 0.2 | 2.01 | 0.93 | 0.02 | 922 |  | 123 |  |  | 20 | DC | + | 2.08 | 150 | FCA | 690 | 10 | -20 | 9
0.12 | 0.86 | 0.2 | 2.01 | 0.93 | 0.02 | 922 |  | 123 |  |  | 20 | DC | + | 2.08 | 150 | FCA | 690 | 10 | 0 | 12
0.12 | 0.86 | 0.2 | 2.01 | 0.93 | 0.02 | 922 |  | 123 |  |  | 20 | DC | + | 2.08 | 150 | FCA | 690 | 10 | 10 | 43
0.12 | 0.86 | 0.2 | 2.01 | 0.93 | 0.02 | 922 |  | 123 |  |  | 20 | DC | + | 2.08 | 150 | FCA | 690 | 10 | 20 | 65
0.12 | 0.86 | 0.2 | 2.01 | 0.93 | 0.02 | 922 |  | 123 |  |  | 20 | DC | + | 2.08 | 150 | FCA | 690 | 10 | 30 | 65
0.14 | 1.33 | 0.26 | 2.39 | 1.21 | 0.015 | 735 |  | 236 |  |  | 28 | DC | + | 1.96 | 150 | FCA | 690 | 10 |  | 56.97857
0.14 | 1.33 | 0.26 | 2.39 | 1.21 | 0.015 | 735 |  | 236 |  |  | 28 | DC | + | 1.96 | 150 | FCA | 690 | 10 | -80 | 6
0.14 | 1.33 | 0.26 | 2.39 | 1.21 | 0.015 | 735 |  | 236 |  |  | 28 | DC | + | 1.96 | 150 | FCA | 690 | 10 | -70 | 6
0.14 | 1.33 | 0.26 | 2.39 | 1.21 | 0.015 | 735 |  | 236 |  |  | 28 | DC | + | 1.96 | 150 | FCA | 690 | 10 | -60 | 12
0.14 | 1.33 | 0.26 | 2.39 | 1.21 | 0.015 | 735 |  | 236 |  |  | 28 | DC | + | 1.96 | 150 | FCA | 690 | 10 | -40 | 49
0.14 | 1.33 | 0.26 | 2.39 | 1.21 | 0.015 | 735 |  | 236 |  |  | 28 | DC | + | 1.96 | 150 | FCA | 690 | 10 | -20 | 96
0.14 | 1.33 | 0.26 | 2.39 | 1.21 | 0.015 | 735 |  | 236 |  |  | 28 | DC | + | 1.96 | 150 | FCA | 690 | 10 | 0 | 123
0.14 | 1.33 | 0.26 | 2.39 | 1.21 | 0.015 | 735 |  | 236 |  |  | 28 | DC | + | 1.96 | 150 | FCA | 690 | 10 | 20 | 139
0.14 | 1.33 | 0.26 | 2.39 | 1.21 | 0.015 | 735 |  | 236 |  |  | 28 | DC | + | 1.96 | 150 | FCA | 690 | 10 | 40 | 135
0.14 | 1.33 | 0.26 | 2.39 | 1.21 | 0.015 | 735 |  | 236 |  |  | 28 | DC | + | 1.96 | 150 | FCA | 690 | 10 | 60 | 148
0.42 | 1 | 0.17 | 2.29 | 1.04 | 0.018 | 695 |  | 165 |  |  | 28 | DC | + | 2.08 | 150 | FCA | 690 | 10 |  | 4.666077
0.42 | 1 | 0.17 | 2.29 | 1.04 | 0.018 | 695 |  | 165 |  |  | 28 | DC | + | 2.08 | 150 | FCA | 690 | 10 | -70 | 9
0.42 | 1 | 0.17 | 2.29 | 1.04 | 0.018 | 695 |  | 165 |  |  | 28 | DC | + | 2.08 | 150 | FCA | 690 | 10 | -60 | 9
0.42 | 1 | 0.17 | 2.29 | 1.04 | 0.018 | 695 |  | 165 |  |  | 28 | DC | + | 2.08 | 150 | FCA | 690 | 10 | -40 | 12
0.42 | 1 | 0.17 | 2.29 | 1.04 | 0.018 | 695 |  | 165 |  |  | 28 | DC | + | 2.08 | 150 | FCA | 690 | 10 | -20 | 22
0.42 | 1 | 0.17 | 2.29 | 1.04 | 0.018 | 695 |  | 165 |  |  | 28 | DC | + | 2.08 | 150 | FCA | 690 | 10 | 0 | 46
0.42 | 1 | 0.17 | 2.29 | 1.04 | 0.018 | 695 |  | 165 |  |  | 28 | DC | + | 2.08 | 150 | FCA | 690 | 10 | 20 | 96
0.42 | 1 | 0.17 | 2.29 | 1.04 | 0.018 | 695 |  | 165 |  |  | 28 | DC | + | 2.08 | 150 | FCA | 690 | 10 | 40 | 154
0.42 | 1 | 0.17 | 2.29 | 1.04 | 0.018 | 695 |  | 165 |  |  | 28 | DC | + | 2.08 | 150 | FCA | 690 | 10 | 60 | 164
0.42 | 1 | 0.17 | 2.29 | 1.04 | 0.018 | 695 |  | 165 |  |  | 28 | DC | + | 2.08 | 150 | FCA | 690 | 10 | 70 | 167
0.27 | 1.11 | 0.17 | 2.3 | 0.96 | 0.018 | 556 |  | 113 |  |  | 29 | DC | + | 2 | 150 | FCA | 690 | 10 |  | 83.13482
0.27 | 1.11 | 0.17 | 2.3 | 0.96 | 0.018 | 556 |  | 113 |  |  | 29 | DC | + | 2 | 150 | FCA | 690 | 10 | -70 | 3
0.27 | 1.11 | 0.17 | 2.3 | 0.96 | 0.018 | 556 |  | 113 |  |  | 29 | DC | + | 2 | 150 | FCA | 690 | 10 | -60 | 3
0.27 | 1.11 | 0.17 | 2.3 | 0.96 | 0.018 | 556 |  | 113 |  |  | 29 | DC | + | 2 | 150 | FCA | 690 | 10 | -40 | 6
0.27 | 1.11 | 0.17 | 2.3 | 0.96 | 0.018 | 556 |  | 113 |  |  | 29 | DC | + | 2 | 150 | FCA | 690 | 10 | -20 | 12
0.27 | 1.11 | 0.17 | 2.3 | 0.96 | 0.018 | 556 |  | 113 |  |  | 29 | DC | + | 2 | 150 | FCA | 690 | 10 | 0 | 31
0.27 | 1.11 | 0.17 | 2.3 | 0.96 | 0.018 | 556 |  | 113 |  |  | 29 | DC | + | 2 | 150 | FCA | 690 | 10 | 20 | 52
0.27 | 1.11 | 0.17 | 2.3 | 0.96 | 0.018 | 556 |  | 113 |  |  | 29 | DC | + | 2 | 150 | FCA | 690 | 10 | 40 | 80
0.27 | 1.11 | 0.17 | 2.3 | 0.96 | 0.018 | 556 |  | 113 |  |  | 29 | DC | + | 2 | 150 | FCA | 690 | 10 | 50 | 93
0.27 | 1.11 | 0.17 | 2.3 | 0.96 | 0.018 | 556 |  | 113 |  |  | 29 | DC | + | 2 | 150 | FCA | 690 | 10 | 60 | 99
0.27 | 1.11 | 0.17 | 2.3 | 0.96 | 0.018 | 556 |  | 113 |  |  | 29 | DC | + | 2 | 150 | FCA | 690 | 10 | 70 | 105
0.24 | 1.24 | 0.22 | 2.17 | 0.98 | 0.18 | 408 |  | 269 |  |  | 29 | DC | + | 2 | 150 | FCA | 690 | 10 |  | 18.61608
0.24 | 1.24 | 0.22 | 2.17 | 0.98 | 0.18 | 408 |  | 269 |  |  | 29 | DC | + | 2 | 150 | FCA | 690 | 10 | -70 | 6
0.24 | 1.24 | 0.22 | 2.17 | 0.98 | 0.18 | 408 |  | 269 |  |  | 29 | DC | + | 2 | 150 | FCA | 690 | 10 | -60 | 9
0.24 | 1.24 | 0.22 | 2.17 | 0.98 | 0.18 | 408 |  | 269 |  |  | 29 | DC | + | 2 | 150 | FCA | 690 | 10 | -40 | 19
0.24 | 1.24 | 0.22 | 2.17 | 0.98 | 0.18 | 408 |  | 269 |  |  | 29 | DC | + | 2 | 150 | FCA | 690 | 10 | -20 | 37
0.24 | 1.24 | 0.22 | 2.17 | 0.98 | 0.18 | 408 |  | 269 |  |  | 29 | DC | + | 2 | 150 | FCA | 690 | 10 | 0 | 56
0.24 | 1.24 | 0.22 | 2.17 | 0.98 | 0.18 | 408 |  | 269 |  |  | 29 | DC | + | 2 | 150 | FCA | 690 | 10 | 20 | 62
0.24 | 1.24 | 0.22 | 2.17 | 0.98 | 0.18 | 408 |  | 269 |  |  | 29 | DC | + | 2 | 150 | FCA | 690 | 10 | 40 | 68
0.24 | 1.24 | 0.22 | 2.17 | 0.98 | 0.18 | 408 |  | 269 |  |  | 29 | DC | + | 2 | 150 | FCA | 690 | 10 | 60 | 68
0.24 | 1.24 | 0.22 | 2.17 | 0.98 | 0.18 | 408 |  | 269 |  |  | 29 | DC | + | 2 | 150 | FCA | 690 | 10 | 70 | 71
0.37 | 0.82 | 0.086 | 2.5 | 0.99 | 0.01 | 694 | 50 | 160 | 130 |  |  | DC | + | 3.6 | 177 | TSA | 0 | 0 |  | 35.70482
0.37 | 0.82 | 0.086 | 2.5 | 0.99 | 0.01 | 694 | 50 | 160 | 130 |  |  | DC | + | 3.6 | 177 | TSA | 482 | 4.5 |  | 37.79732
0.37 | 0.82 | 0.086 | 2.5 | 0.99 | 0.01 | 694 | 50 | 160 | 130 |  |  | DC | + | 3.6 | 177 | TSA | 593 | 4.5 |  | 40.58732
0.37 | 0.82 | 0.086 | 2.5 | 0.99 | 0.01 | 694 | 50 | 160 | 130 |  |  | DC | + | 3.6 | 177 | TSA | 704 | 4.5 |  | 79.64732
0.17 | 0.73 | 0.06 | 2.3 | 1 | 0.021 |  | 10 |  | 140 | 10 | 26 | DC | + | 2.8 | 225 | NGSAW | 690 | 14
0.27 | 0.65 | 0.02 | 2.47 | 1.12 | 0.012 |  | 10 |  | 60 | 30 | 27 | DC | + | 1.85 | 175 | NGGMA | 690 | 14
0.53 | 0.58 |  | 2.6 | 1.1 |  | 430 |  |  |  |  | 37.5 | DC | + | 1 | 300 | MMA | 690 | 3 |  | 79.64732
0.45 | 0.73 |  | 2.8 | 1.1 |  | 460 |  |  |  |  | 37.5 | DC | + | 1 | 300 | MMA | 690 | 3 |  | 84.87857
0.43 | 0.76 |  | 2.8 | 1.1 |  | 410 |  |  |  |  | 37.5 | DC | + | 1 | 300 | MMA | 690 | 3 |  | 79.64732
0.13 | 0.94 |  | 2.9 | 1.4 |  | 550 |  |  |  |  | 37.5 | DC | + | 1 | 300 | MMA | 690 | 3 |  | 76.15982
0.2 | 0.55 |  | 1.8 | 1.2 |  | 730 |  |  |  |  | 37.5 | DC | + | 1 | 300 | MMA | 690 | 3 |  | 86.62232
0.39 | 0.88 |  | 2.5 | 1.4 |  | 470 |  |  |  |  | 37.5 | DC | + | 1 | 300 | MMA | 690 | 3 |  | 72.67232
0.3 | 0.84 |  | 2.1 | 1.3 |  | 690 |  |  |  |  | 37.5 | DC | + | 1 | 300 | MMA | 690 | 3 |  | 90.10982
0.35 | 0.8 |  | 2.3 | 1.5 |  | 550 |  |  |  |  | 37.5 | DC | + | 1 | 300 | MMA | 690 | 3 |  | -7.540171
0.39 | 0.77 |  | 2.4 | 1.4 |  | 560 |  |  |  |  | 37.5 | DC | + | 1 | 300 | MMA | 690 | 3 |  | 83.13482
0.32 | 0.27 |  | 2.2 | 1.2 |  | 690 |  |  |  |  | 37.5 | DC | + | 1 | 300 | MMA | 690 | 3 |  | 76.15982
0.34 | 0.45 |  | 2.2 | 1.4 |  | 580 |  |  |  |  | 37.5 | DC | + | 1 | 300 | MMA | 690 | 3 |  | 79.64732
0.41 | 0.67 |  | 2.5 | 1.2 |  | 620 |  |  |  |  | 37.5 | DC | + | 1 | 300 | MMA | 690 | 3 |  | 81.39107
0.44 | 0.8 |  | 2.5 | 1.2 |  | 520 |  |  |  |  | 37.5 | DC | + | 1 | 300 | MMA | 690 | 3 |  | 84.87857
0.04 | 0.45 |  | 2.3 |  |  | 1650 |  |  |  |  | 37.5 | DC | + | 1 | 300 | MMA | 690 | 3 |  | 79.64732
0.07 | 0.48 |  | 2.2 |  |  | 1440 |  |  |  |  | 37.5 | DC | + | 1 | 300 | MMA | 690 | 3 |  | 86.62232
0.18 | 0.63 |  | 2 |  |  | 750 |  |  |  |  | 37.5 | DC | + | 1 | 300 | MMA | 690 | 3 |  | 86.62232
0.39 | 0.78 |  | 2.2 | 1.1 |  | 680 |  |  |  |  | 37.5 | DC | + | 1 | 300 | MMA | 690 | 3 |  | 83.13482
0.41 | 0.77 |  | 2.2 | 1.1 |  | 1150 |  |  |  |  | 37.5 | DC | + | 1 | 300 | MMA | 690 | 3 |  | 84.87857
0.45 | 0.8 |  | 2.4 | 1 |  | 1180 |  |  |  |  | 37.5 | DC | + | 1 | 300 | MMA | 690 | 3 |  | 77.90357
0.55 | 0.84 |  | 2.5 | 1 |  | 1070 |  |  |  |  | 37.5 | DC | + | 1 | 300 | MMA | 690 | 3 |  | 77.90357
0.61 | 0.93 |  | 2.5 | 1.1 |  | 1020 |  |  |  |  | 37.5 | DC | + | 1 | 300 | MMA | 690 | 3 |  | 77.90357
0.2 | 1.25 |  | 2.4 | 0.9 |  | 690 |  |  |  |  | 37.5 | DC | + | 1 | 300 | MMA | 690 | 3 |  | 77.90357
0.27 | 1.27 |  | 2.4 | 0.9 |  | 680 |  |  |  |  | 37.5 | DC | + | 1 | 300 | MMA | 690 | 3
0.39 | 1.18 |  | 2.4 | 1 |  | 570 |  |  |  |  | 37.5 | DC | + | 1 | 300 | MMA | 690 | 3
0.48 | 1.13 |  | 2.4 | 0.9 |  | 520 |  |  |  |  | 37.5 | DC | + | 1 | 300 | MMA | 690 | 3
0.59 | 1.1 |  | 2.4 | 0.8 |  | 540 |  |  |  |  | 37.5 | DC | + | 1 | 300 | MMA | 690 | 3 |  | 63.95357
0.33 | 0.83 |  | 2.3 | 1.1 | [6 empty] | 37.5 | DC | + | 1 | 300 | MMA | 690 | 3
0.3 | 1.25 |  | 2 | 1.1 | [6 empty] | 37.5 | DC | + | 1 | 300 | MMA | 690 | 3
0.26 | 0.94 |  | 2.3 | 1.2 | [6 empty] | 37.5 | DC | + | 1 | 300 | MMA | 690 | 3
0.34 | 0.96 |  | 2.4 | 1.1 | [6 empty] | 37.5 | DC | + | 1 | 300 | MMA | 690 | 3
0.27 | 0.94 |  | 2.3 | 1.3 | [6 empty] | 37.5 | DC | + | 1 | 300 | MMA | 690 | 3
0.3 | 1 |  | 2.2 | 1.1 | [6 empty] | 37.5 | DC | + | 1 | 300 | MMA | 690 | 3
0.25 | 0.8 | 0.03 | 2.3 | 1.05 | 0.01 | [5 empty] | 30 | DC | + | 1.75 | 210 | SA | 700 | 20
0.25 | 0.8 | 0.03 | 2.3 | 1.05 | 0.01 | [5 empty] | 30 | DC | + | 1.75 | 210 | SA | 700 | 20 | 20 | 231
0.25 | 0.8 | 0.03 | 2.3 | 1.05 | 0.01 | [5 empty] | 30 | DC | + | 1.75 | 210 | SA | 700 | 20 | -10 | 197
0.25 | 0.8 | 0.03 | 2.3 | 1.05 | 0.01 | [5 empty] | 30 | DC | + | 1.75 | 210 | SA | 700 | 20 | -30 | 170
0.25 | 0.8 | 0.03 | 2.3 | 1.05 | 0.01 | [5 empty] | 30 | DC | + | 1.75 | 210 | SA | 700 | 20
0.25 | 0.8 | 0.03 | 2.3 | 1.05 | 0.01 | [5 empty] | 30 | DC | + | 1.75 | 210 | SA | 700 | 20 | 20 | 224
0.25 | 0.8 | 0.03 | 2.3 | 1.05 | 0.01 | [5 empty] | 30 | DC | + | 1.75 | 210 | SA | 700 | 20 | -10 | 203
0.25 | 0.8 | 0.03 | 2.3 | 1.05 | 0.01 | [5 empty] | 30 | DC | + | 1.75 | 210 | SA | 700 | 20 | -30 | 171
0.25 | 0.8 | 0.03 | 2.3 | 1.05 | 0.01 | [5 empty] | 30 | DC | + | 1.75 | 210 | SA | 700 | 20
0.25 | 0.8 | 0.03 | 2.3 | 1.05 | 0.01 | [5 empty] | 30 | DC | + | 1.75 | 210 | SA | 700 | 20 | 20 | 227
0.25 | 0.8 | 0.03 | 2.3 | 1.05 | 0.01 | [5 empty] | 30 | DC | + | 1.75 | 210 | SA | 700 | 20 | -10 | 175
0.25 | 0.8 | 0.03 | 2.3 | 1.05 | 0.01 | [5 empty] | 30 | DC | + | 1.75 | 210 | SA | 700 | 20 | -30 | 152
0.25 | 0.8 | 0.03 | 2.3 | 1.05 | 0.01 | [5 empty] | 30 | DC | + | 1.75 | 210 | SA | 700 | 20
0.25 | 0.8 | 0.03 | 2.3 | 1.05 | 0.01 | [5 empty] | 30 | DC | + | 1.75 | 210 | SA | 700 | 20 | 20 | 221
0.25 | 0.8 | 0.03 | 2.3 | 1.05 | 0.01 | [5 empty] | 30 | DC | + | 1.75 | 210 | SA | 700 | 20 | 188 | 141
0.25 | 0.8 | 0.03 | 2.3 | 1.05 | 0.01 | [5 empty] | 30 | DC | + | 1.75 | 210 | SA | 700 | 20 | -30 | 141
0.25 | 0.8 | 0.03 | 2.3 | 1.05 | 0.01 | [5 empty] | 30 | DC | + | 1.75 | 210 | SA | 700 | 20
0.25 | 0.8 | 0.03 | 2.3 | 1.05 | 0.01 | [5 empty] | 30 | DC | + | 1.75 | 210 | SA | 700 | 20 | 20 | 233
0.25 | 0.8 | 0.03 | 2.3 | 1.05 | 0.01 | [5 empty] | 30 | DC | + | 1.75 | 210 | SA | 700 | 20 | -10 | 199
0.25 | 0.8 | 0.03 | 2.3 | 1.05 | 0.01 | [5 empty] | 30 | DC | + | 1.75 | 210 | SA | 700 | 20 | -30 | 170
0.55 | 0.88 |  | 2.06 | 1.08 | [6 empty] | 32 | DC | + | 3.7 | 200 | SA | 720 | 3.5
0.55 | 0.88 |  | 2.06 | 1.08 | [6 empty] | 32 | DC | + | 3.7 | 200 | SA | 720 | 3.5
0.35 | 0.9 | 0 | 0 | 0 | 0 | 269 |  | 54 | 170 | 0 | 30 |  | + | 2.025 | 250 | SA | 200 | 1 |  | 97.08482
0.35 | 0.9 | 0 | 0 | 0 | 0 | 269 |  | 54 | 170 | 0 | 30 |  | + | 2.025 | 250 | SA | 200 | 1 |  | 98.82857
0.32 | 0.86 | 0 | 0 | 0 | 0 | 236 |  | 54 | 180 | 0 | 30 |  | + | 2.475 | 250 | SA | 200 | 1 |  | 95.34107
0.32 | 0.86 | 0 | 0 | 0 | 0 | 236 |  | 54 | 180 | 0 | 30 |  | + | 2.475 | 250 | SA | 200 | 1 |  | 93.59732
0.3 | 0.8 | 0 | 0 | 0 | 0 | 265 |  | 47 | 170 | 0 | 30 |  | + | 2.925 | 250 | SA | 200 | 1 |  | 95.34107
0.3 | 0.8 | 0 | 0 | 0 | 0 | 265 |  | 47 | 170 | 0 | 30 |  | + | 2.925 | 250 | SA | 200 | 1 |  | 97.08482
0.28 | 0.82 | 0 | 0 | 0 | 0 | 258 |  | 45 | 200 | 0 | 33 |  | + | 4.8 | 100 | SA | 200 | 1 |  | 86.62232
0.28 | 0.82 | 0 | 0 | 0 | 0 | 258 |  | 45 | 200 | 0 | 33 |  | + | 4.8 | 100 | SA | 200 | 1 |  | 88.36607
0.35 | 1.38 | 0 | 0 | 0 | 0 | 268 |  | 109 | 200 | 0 | 30 |  | + | 2.025 | 250 | SA | 200 | 1 |  | 93.59732
0.35 | 1.38 | 0 | 0 | 0 | 0 | 268 |  | 109 | 200 | 0 | 30 |  | + | 2.025 | 250 | SA | 200 | 1 |  | 91.85357
0.32 | 1.36 | 0 | 0 | 0 | 0 | 237 |  | 85 | 180 | 0 | 30 |  | + | 2.475 | 250 | SA | 200 | 1 |  | 93.59732
0.32 | 1.36 | 0 | 0 | 0 | 0 | 237 |  | 85 | 180 | 0 | 30 |  | + | 2.475 | 250 | SA | 200 | 1 |  | 93.59732
0.31 | 1.33 | 0 | 0 | 0 | 0 | 252 |  | 84 | 170 | 0 | 30 |  | + | 2.925 | 250 | SA | 200 | 1 |  | 93.59732
0.31 | 1.33 | 0 | 0 | 0 | 0 | 252 |  | 84 | 170 | 0 | 30 |  | + | 2.925 | 250 | SA | 200 | 1 |  | 90.10982
0.33 | 1.19 | 0 | 0 | 0 | 0 | 234 |  | 78 | 200 | 0 | 33 |  | + | 4.8 | 100 | SA | 200 | 1 |  | 79.64732
0.33 | 1.19 | 0 | 0 | 0 | 0 | 234 |  | 78 | 200 | 0 | 33 |  | + | 4.8 | 100 | SA | 200 | 1 |  | 83.13482
0.47 | 1.31 | 0 | 0 | 0 | 0 | 465 |  | 49 | 190 | 0 | 30 |  | + | 2.025 | 250 | SA | 200 | 1 |  | 95.34107
0.47 | 1.31 | 0 | 0 | 0 | 0 | 465 |  | 49 | 190 | 0 | 30 |  | + | 2.025 | 250 | SA | 200 | 1 |  | 97.08482
0.44 | 1.24 | 0 | 0 | 0 | 0 | 479 |  | 61 | 220 | 0 | 30 |  | + | 2.475 | 250 | SA | 200 | 1 |  | 97.08482
0.44 | 1.24 | 0 | 0 | 0 | 0 | 479 |  | 61 | 220 | 0 | 30 |  | + | 2.475 | 250 | SA | 200 | 1 |  | 93.59732
0.36 | 1.02 | 0 | 0 | 0 | 0 | 513 |  | 51 | 230 | 0 | 30 |  | + | 2.925 | 250 | SA | 200 | 1 |  | 91.85357
0.36 | 1.02 | 0 | 0 | 0 | 0 | 513 |  | 51 | 230 | 0 | 30 |  | + | 2.925 | 250 | SA | 200 | 1 |  | 93.59732
0.44 | 1.61 | 0 | 0 | 0 | 0 | 434 |  | 105 | 180 | 0 | 30 |  | + | 2.025 | 250 | SA | 200 | 1 |  | 90.10982
0.44 | 1.61 | 0 | 0 | 0 | 0 | 434 |  | 105 | 180 | 0 | 30 |  | + | 2.025 | 250 | SA | 200 | 1 |  | 90.10982
0.4 | 1.55 | 0 | 0 | 0 | 0 | 423 |  | 81 | 200 | 0 | 30 |  | + | 2.475 | 250 | SA | 200 | 1 |  | 86.62232
0.4 | 1.55 | 0 | 0 | 0 | 0 | 423 |  | 81 | 200 | 0 | 30 |  | + | 2.475 | 250 | SA | 200 | 1 |  | 90.10982
0.55 | 1.08 | 0 | 0 | 0 | 0 | 342 |  | 72 | 20 | 0 | 23 |  | + | 1.0925 | 250 | MMA | 200 | 1 |  | 102.3161
0.53 | 1.01 | 0 | 0 | 0 | 0 | 307 |  | 79 | 10 | 0 | 23 |  | + | 1.0925 | 250 | MMA | 200 | 1 |  | 98.82857
0.58 | 1.15 | 0 | 0 | 0 | 0 | 310 |  | 52 | 10 | 0 | 23 |  | + | 1.0925 | 250 | MMA | 200 | 1 |  | 93.59732
0.55 | 1.02 | 0 | 0 | 0 | 0 | 262 |  | 62 | 10 | 0 | 23 |  | + | 1.0925 | 250 | MMA | 200 | 1 |  | 90.10982
0.39 | 1.55 | 0 | 0 | 0 | 0 | 463 |  | 72 | 220 | 0 | 30 |  | + | 2.925 | 250 | SA | 200 | 1 |  | 90.10982
0.39 | 1.55 | 0 | 0 | 0 | 0 | 463 |  | 72 | 220 | 0 | 30 |  | + | 2.925 | 250 | SA | 200 | 1 |  | 88.36607
0.9 | 1.2 | 0 | 0 | 0 | 0 | 789 |  | 27 | 270 | 0 | 30 |  | + | 2.025 | 250 | SA | 200 | 1 |  | 84.87857
0.9 | 1.2 | 0 | 0 | 0 | 0 | 789 |  | 27 | 270 | 0 | 30 |  | + | 2.025 | 250 | SA | 200 | 1 |  | 84.87857
0.8 | 1.12 | 0 | 0 | 0 | 0 | 774 |  | 26 | 330 | 0 | 30 |  | + | 2.475 | 250 | SA | 200 | 1 |  | 83.13482
0.8 | 1.12 | 0 | 0 | 0 | 0 | 774 |  | 26 | 330 | 0 | 30 |  | + | 2.475 | 250 | SA | 200 | 1 |  | 83.13482
0.68 | 1 | 0 | 0 | 0 | 0 | 821 |  | 27 | 400 | 0 | 30 |  | + | 2.925 | 250 | SA | 200 | 1 |  | 77.90357
0.68 | 1 | 0 | 0 | 0 | 0 | 821 |  | 27 | 400 | 0 | 30 |  | + | 2.925 | 250 | SA | 200 | 1 |  | 76.15982
1.14 | 1.45 | 0 | 0 | 0 | 0 | 699 |  | 37 | 230 | 0 | 30 |  | + | 2.025 | 250 | SA | 200 | 1 |  | 74.41607
1.14 | 1.45 | 0 | 0 | 0 | 0 | 699 |  | 37 | 230 | 0 | 30 |  | + | 2.025 | 250 | SA | 200 | 1 |  | 76.15982
0.95 | 1.33 | 0 | 0 | 0 | 0 | 765 |  | 42 | 280 | 0 | 30 |  | + | 2.475 | 250 | SA | 200 | 1 |  | 72.67232
0.95 | 1.33 | 0 | 0 | 0 | 0 | 765 |  | 42 | 280 | 0 | 30 |  | + | 2.475 | 250 | SA | 200 | 1 |  | 70.92857
0.76 | 1.14 | 0 | 0 | 0 | 0 | 711 |  | 46 | 350 | 0 | 30 |  | + | 2.925 | 250 | SA | 200 | 1 |  | 76.15982
0.76 | 1.14 | 0 | 0 | 0 | 0 | 711 |  | 46 | 350 | 0 | 30 |  | + | 2.925 | 250 | SA | 200 | 1 |  | 76.15982
1.08 | 1.71 | 0 | 0 | 0 | 0 | 609 |  | 65 | 320 | 0 | 30 |  | + | 2.025 | 250 | SA | 200 | 1 |  | 51.74732
1.08 | 1.71 | 0 | 0 | 0 | 0 | 609 |  | 65 | 320 | 0 | 30 |  | + | 2.025 | 250 | SA | 200 | 1 |  | 44.77232
0.84 | 1.53 | 0 | 0 | 0 | 0 | 720 |  | 72 | 310 | 0 | 30 |  | + | 2.475 | 250 | SA | 200 | 1 |  | 60.46607
0.84 | 1.53 | 0 | 0 | 0 | 0 | 720 |  | 72 | 310 | 0 | 30 |  | + | 2.475 | 250 | SA | 200 | 1 |  | 56.97857
0.64 | 1.43 | 0 | 0 | 0 | 0 | 646 |  | 75 | 330 | 0 | 30 |  | + | 2.925 | 250 | SA | 200 | 1 |  | 65.69732
0.64 | 1.43 | 0 | 0 | 0 | 0 | 646 |  | 75 | 330 | 0 | 30 |  | + | 2.925 | 250 | SA | 200 | 1 |  | 63.95357
0.34 | 0.64 | 0 | 0 | 0 | 0.0005 | 450 | 7 | 63 | 5 | 5 |  |  |  | 1 | 200 | MMA | 250 | 14 |  | 95.34107
0.34 | 0.64 | 0 | 0 | 0 | 0.0005 | 450 | 7 | 63 | 5 | 5 |  |  |  | 1 | 200 | MMA | 250 | 14 | -46 | 100
0.34 | 0.64 | 0 | 0 | 0 | 0.0005 | 450 | 7 | 63 | 5 | 5 |  |  |  | 1 | 200 | MMA | 250 | 14 | -70 | 28
0.3 | 0.63 | 0.92 | 0 | 0 | 0.0005 | 473 | 5 | 70 | 5 | 5 |  |  |  | 1 | 200 | MMA | 250 | 14 |  | 97.08482
0.3 | 0.63 | 0.92 | 0 | 0 | 0.0005 | 473 | 5 | 70 | 5 | 5 |  |  |  | 1 | 200 | MMA | 250 | 14 | -63 | 100
0.3 | 0.63 | 0.92 | 0 | 0 | 0.0005 | 473 | 5 | 70 | 5 | 5 |  |  |  | 1 | 200 | MMA | 250 | 14 | -88 | 28
0.26 | 0.61 | 2.14 | 0 | 0 | 0.0005 | 488 | 5 | 86 | 5 | 5 |  |  |  | 1 | 200 | MMA | 250 | 14 |  | 95.34107
0.26 | 0.61 | 2.14 | 0 | 0 | 0.0005 | 488 | 5 | 86 | 5 | 5 |  |  |  | 1 | 200 | MMA | 250 | 14 | -65 | 100
0.26 | 0.61 | 2.14 | 0 | 0 | 0.0005 | 488 | 5 | 86 | 5 | 5 |  |  |  | 1 | 200 | MMA | 250 | 14 | -95 | 28
0.29 | 0.62 | 3.01 | 0 | 0 | 0.0005 | 500 | 6 | 72 | 5 | 5 |  |  |  | 1 | 200 | MMA | 250 | 14 |  | 97.08482
0.29 | 0.62 | 3.01 | 0 | 0 | 0.0005 | 500 | 6 | 72 | 5 | 5 |  |  |  | 1 | 200 | MMA | 250 | 14 | -65 | 100
0.29 | 0.62 | 3.01 | 0 | 0 | 0.0005 | 500 | 6 | 72 | 5 | 5 |  |  |  | 1 | 200 | MMA | 250 | 14 | -98 | 28
0.31 | 0.66 | 0 | 0 | 0.24 | 0.0005 | 430 | 5 | 79 | 5 | 5 |  |  |  | 1 | 200 | MMA | 250 | 14 |  | 100.3979
0.31 | 0.66 | 0 | 0 | 0.24 | 0.0005 | 430 | 5 | 79 | 5 | 5 |  |  |  | 1 | 200 | MMA | 250 | 14 | -61 | 100
0.31 | 0.66 | 0 | 0 | 0.24 | 0.0005 | 430 | 5 | 79 | 5 | 5 |  |  |  | 1 | 200 | MMA | 250 | 14 | -87 | 28
0.34 | 0.66 | 0 | 0 | 0.5 | 0.0005 | 454 | 5 | 75 | 5 | 5 |  |  |  | 1 | 200 | MMA | 250 | 14 |  | 93.59732
0.34 | 0.66 | 0 | 0 | 0.5 | 0.0005 | 454 | 5 | 75 | 5 | 5 |  |  |  | 1 | 200 | MMA | 250 | 14 | -42 | 100
0.34 | 0.66 | 0 | 0 | 0.5 | 0.0005 | 454 | 5 | 75 | 5 | 5 |  |  |  | 1 | 200 | MMA | 250 | 14 | -76 | 28
0.3 | 0.63 | 0 | 0 | 1.03 | 0.0005 | 438 | 5 | 80 | 5 | 5 |  |  |  | 1 | 200 | MMA | 250 | 14 |  | 90.10982
0.3 | 0.63 | 0 | 0 | 1.03 | 0.0005 | 438 | 5 | 80 | 5 | 5 |  |  |  | 1 | 200 | MMA | 250 | 14 | 7 | 100
0.3 | 0.63 | 0 | 0 | 1.03 | 0.0005 | 438 | 5 | 80 | 5 | 5 |  |  |  | 1 | 200 | MMA | 250 | 14 | -57 | 28
0.35 | 0.65 | 0 | 1.01 | 0 | 0.0005 | 504 | 5 | 78 | 5 | 5 |  |  |  | 1 | 200 | MMA | 250 | 14 |  | 93.59732
0.35 | 0.65 | 0 | 1.01 | 0 | 0.0005 | 504 | 5 | 78 | 5 | 5 |  |  |  | 1 | 200 | MMA | 250 | 14 | -40 | 100
0.35 | 0.65 | 0 | 1.01 | 0 | 0.0005 | 504 | 5 | 78 | 5 | 5 |  |  |  | 1 | 200 | MMA | 250 | 14 | -68 | 28
0.25 | 0.58 | 0 | 1.59 | 0 | 0.0005 | 500 | 4 | 89 | 5 | 5 |  |  |  | 1 | 200 | MMA | 250 | 14 |  | 88.19169
0.25 | 0.58 | 0 | 1.59 | 0 | 0.0005 | 500 | 4 | 89 | 5 | 5 |  |  |  | 1 | 200 | MMA | 250 | 14 | -22 | 100
0.25 | 0.58 | 0 | 1.59 | 0 | 0.0005 | 500 | 4 | 89 | 5 | 5 |  |  |  | 1 | 200 | MMA | 250 | 14 | -48 | 28
0.28 | 0.64 | 0 | 2.1 | 0 | 0.0005 | 492 | 8 | 81 | 5 | 5 |  |  |  | 1 | 200 | MMA | 250 | 14 |  | 82.43732
0.28 | 0.64 | 0 | 2.1 | 0 | 0.0005 | 492 | 8 | 81 | 5 | 5 |  |  |  | 1 | 200 | MMA | 250 | 14 | 26 | 100
0.28 | 0.64 | 0 | 2.1 | 0 | 0.0005 | 492 | 8 | 81 | 5 | 5 |  |  |  | 1 | 200 | MMA | 250 | 14 | -40 | 28
0.28 | 0.62 | 0 | 0 | 0 | 0.0005 | 477 | 5 | 73 | 5 | 5 |  |  |  | 1 | 200 | MMA | 250 | 14 |  | 97.08482
0.28 | 0.62 | 0 | 0 | 0 | 0.0005 | 477 | 5 | 73 | 5 | 5 |  |  |  | 1 | 200 | MMA | 250 | 14 | -63 | 100
0.28 | 0.62 | 0 | 0 | 0 | 0.0005 | 477 | 5 | 73 | 5 | 5 |  |  |  | 1 | 200 | MMA | 250 | 14 | -86 | 28
0.3 | 0.62 | 0 | 0 | 0 | 0.0005 | 519 | 4 | 72 | 5 | 5 |  |  |  | 1 | 200 | MMA | 250 | 14 |  | 100.3979
0.3 | 0.62 | 0 | 0 | 0 | 0.0005 | 519 | 4 | 72 | 5 | 5 |  |  |  | 1 | 200 | MMA | 250 | 14 | -54 | 100
0.3 | 0.62 | 0 | 0 | 0 | 0.0005 | 519 | 4 | 72 | 5 | 5 |  |  |  | 1 | 200 | MMA | 250 | 14 | -87 | 28
0.32 | 0.64 | 0 | 0 | 0 | 0.0005 | 498 | 4 | 60 | 5 | 5 |  |  |  | 1 | 200 | MMA | 250 | 14 |  | 90.10982
0.32 | 0.64 | 0 | 0 | 0 | 0.0005 | 498 | 4 | 60 | 5 | 5 |  |  |  | 1 | 200 | MMA | 250 | 14 | -24 | 100
0.32 | 0.64 | 0 | 0 | 0 | 0.0005 | 498 | 4 | 60 | 5 | 5 |  |  |  | 1 | 200 | MMA | 250 | 14 | -70 | 28
0.35 | 0.64 | 0 | 0 | 0 | 0.0005 | 428 | 38 | 77 | 5 | 5 |  |  |  | 1 | 200 | MMA | 250 | 14 |  | 97.95669
0.35 | 0.64 | 0 | 0 | 0 | 0.0005 | 428 | 38 | 77 | 5 | 5 |  |  |  | 1 | 200 | MMA | 250 | 14 | -45 | 100
0.35 | 0.64 | 0 | 0 | 0 | 0.0005 | 428 | 38 | 77 | 5 | 5 |  |  |  | 1 | 200 | MMA | 250 | 14 | -70 | 28
0.31 | 0.65 | 0.88 | 0 | 0 | 0.0005 | 472 | 38 | 85 | 5 | 5 |  |  |  | 1 | 200 | MMA | 250 | 14 |  | 97.08482
0.31 | 0.65 | 0.88 | 0 | 0 | 0.0005 | 472 | 38 | 85 | 5 | 5 |  |  |  | 1 | 200 | MMA | 250 | 14 | -63 | 100
0.31 | 0.65 | 0.88 | 0 | 0 | 0.0005 | 472 | 38 | 85 | 5 | 5 |  |  |  | 1 | 200 | MMA | 250 | 14 | -88 | 28
0.27 | 0.61 | 2.17 | 0 | 0 | 0.0005 | 454 | 32 | 91 | 5 | 5 |  |  |  | 1 | 200 | MMA | 250 | 14 |  | 100.3979
0.27 | 0.61 | 2.17 | 0 | 0 | 0.0005 | 454 | 32 | 91 | 5 | 5 |  |  |  | 1 | 200 | MMA | 250 | 14 | -83 | 100
0.27 | 0.61 | 2.17 | 0 | 0 | 0.0005 | 454 | 32 | 91 | 5 | 5 |  |  |  | 1 | 200 | MMA | 250 | 14 | -113 | 28
0.3 | 0.65 | 3.03 | 0 | 0 | 0.0005 | 460 | 36 | 72 | 5 | 5 |  |  |  | 1 | 200 | MMA | 250 | 14 |  | 98.82857
0.3 | 0.65 | 3.03 | 0 | 0 | 0.0005 | 460 | 36 | 72 | 5 | 5 |  |  |  | 1 | 200 | MMA | 250 | 14 | -85 | 100
0.3 | 0.65 | 3.03 | 0 | 0 | 0.0005 | 460 | 36 | 72 | 5 | 5 |  |  |  | 1 | 200 | MMA | 250 | 14 | -114 | 28
0.33 | 0.68 | 0 | 0 | 0.24 | 0.0005 | 395 | 36 | 67 | 5 | 5 |  |  |  | 1 | 200 | MMA | 250 | 14 |  | 99.87482
0.33 | 0.68 | 0 | 0 | 0.24 | 0.0005 | 395 | 36 | 67 | 5 | 5 |  |  |  | 1 | 200 | MMA | 250 | 14 | -58 | 100
0.33 | 0.68 | 0 | 0 | 0.24 | 0.0005 | 395 | 36 | 67 | 5 | 5 |  |  |  | 1 | 200 | MMA | 250 | 14 | -82 | 28
0.34 | 0.66 | 0 | 0 | 0.5 | 0.0005 | 433 | 42 | 70 | 5 | 5 |  |  |  | 1 | 200 | MMA | 250 | 14 |  | 98.82857
0.34 | 0.66 | 0 | 0 | 0.5 | 0.0005 | 433 | 42 | 70 | 5 | 5 |  |  |  | 1 | 200 | MMA | 250 | 14 | -48 | 100
0.34 | 0.66 | 0 | 0 | 0.5 | 0.0005 | 433 | 42 | 70 | 5 | 5 |  |  |  | 1 | 200 | MMA | 250 | 14 | -65 | 28
0.32 | 0.66 | 0 | 0 | 1.03 | 0.0005 | 411 | 40 | 76 | 5 | 5 |  |  |  | 1 | 200 | MMA | 250 | 14 |  | 95.34107
0.32 | 0.66 | 0 | 0 | 1.03 | 0.0005 | 411 | 40 | 76 | 5 | 5 |  |  |  | 1 | 200 | MMA | 250 | 14 | -33 | 100
0.32 | 0.66 | 0 | 0 | 1.03 | 0.0005 | 411 | 40 | 76 | 5 | 5 |  |  |  | 1 | 200 | MMA | 250 | 14 | -66 | 28
0.32 | 0.66 | 0 | 1.03 | 0 | 0.0005 | 457 | 34 | 75 | 5 | 5 |  |  |  | 1 | 200 | MMA | 250 | 14 |  | 98.65419
0.32 | 0.66 | 0 | 1.03 | 0 | 0.0005 | 457 | 34 | 75 | 5 | 5 |  |  |  | 1 | 200 | MMA | 250 | 14 | -35 | 100
0.32 | 0.66 | 0 | 1.03 | 0 | 0.0005 | 457 | 34 | 75 | 5 | 5 |  |  |  | 1 | 200 | MMA | 250 | 14 | -54 | 28
0.26 | 0.62 | 0 | 1.6 | 0 | 0.0005 | 472 | 29 | 100 | 5 | 5 |  |  |  | 1 | 200 | MMA | 250 | 14 |  | 91.85357
0.26 | 0.62 | 0 | 1.6 | 0 | 0.0005 | 472 | 29 | 100 | 5 | 5 |  |  |  | 1 | 200 | MMA | 250 | 14 | -8 | 100
0.26 | 0.62 | 0 | 1.6 | 0 | 0.0005 | 472 | 29 | 100 | 5 | 5 |  |  |  | 1 | 200 | MMA | 250 | 14 | -35 | 28
0.28 | 0.64 | 0 | 2.15 | 0 | 0.0005 | 482 | 42 | 95 | 5 | 5 |  |  |  | 1 | 200 | MMA | 250 | 14 |  | 82.43732
0.28 | 0.64 | 0 | 2.15 | 0 | 0.0005 | 482 | 42 | 95 | 5 | 5 |  |  |  | 1 | 200 | MMA | 250 | 14 | 8 | 100
0.28 | 0.64 | 0 | 2.15 | 0 | 0.0005 | 482 | 42 | 95 | 5 | 5 |  |  |  | 1 | 200 | MMA | 250 | 14 | -33 | 28
0.3 | 0.64 | 0 | 0 | 0 | 0.0005 | 453 | 43 | 74 | 5 | 5 |  |  |  | 1 | 200 | MMA | 250 | 14 |  | 100.3979
0.3 | 0.64 | 0 | 0 | 0 | 0.0005 | 453 | 43 | 74 | 5 | 5 |  |  |  | 1 | 200 | MMA | 250 | 14 | -62 | 100
0.3 | 0.64 | 0 | 0 | 0 | 0.0005 | 453 | 43 | 74 | 5 | 5 |  |  |  | 1 | 200 | MMA | 250 | 14 | -94 | 28
0.3 | 0.63 | 0 | 0 | 0 | 0.0005 | 456 | 42 | 65 | 5 | 5 |  |  |  | 1 | 200 | MMA | 250 | 14 |  | 97.08482
0.3 | 0.63 | 0 | 0 | 0 | 0.0005 | 456 | 42 | 65 | 5 | 5 |  |  |  | 1 | 200 | MMA | 250 | 14 | -58 | 100
0.3 | 0.63 | 0 | 0 | 0 | 0.0005 | 456 | 42 | 65 | 5 | 5 |  |  |  | 1 | 200 | MMA | 250 | 14 | -94 | 28
0.37 | 0.67 | 0 | 0 | 0 | 0.0005 | 453 | 51 | 55 | 5 | 5 |  |  |  | 1 | 200 | MMA | 250 | 14 |  | 93.59732
0.37 | 0.67 | 0 | 0 | 0 | 0.0005 | 453 | 51 | 55 | 5 | 5 |  |  |  | 1 | 200 | MMA | 250 | 14 | -43 | 100
0.37 | 0.67 | 0 | 0 | 0 | 0.0005 | 453 | 51 | 55 | 5 | 5 |  |  |  | 1 | 200 | MMA | 250 | 14 | -77 | 28
0.26 | 1.43 | 0 | 0 | 0 | 0.0005 | 481 | 5 | 86 | 5 | 5 |  |  |  | 1 | 200 | MMA | 250 | 14 |  | 98.82857
0.26 | 1.43 | 0 | 0 | 0 | 0.0005 | 481 | 5 | 86 | 5 | 5 |  |  |  | 1 | 200 | MMA | 250 | 14 | -18 | 100
0.26 | 1.43 | 0 | 0 | 0 | 0.0005 | 481 | 5 | 86 | 5 | 5 |  |  |  | 1 | 200 | MMA | 250 | 14 | -43 | 28
0.28 | 1.39 | 0.95 | 0 | 0 | 0.0005 | 454 | 5 | 76 | 5 | 5 |  |  |  | 1 | 200 | MMA | 250 | 14 |  | 98.82857
0.28 | 1.39 | 0.95 | 0 | 0 | 0.0005 | 454 | 5 | 76 | 5 | 5 |  |  |  | 1 | 200 | MMA | 250 | 14 | -13 | 100
0.28 | 1.39 | 0.95 | 0 | 0 | 0.0005 | 454 | 5 | 76 | 5 | 5 |  |  |  | 1 | 200 | MMA | 250 | 14 | -48 | 28
0.26 | 1.48 | 2.28 | 0 | 0 | 0.0005 | 460 | 5 | 87 | 5 | 5 |  |  |  | 1 | 200 | MMA | 250 | 14 |  | 93.59732
0.26 | 1.48 | 2.28 | 0 | 0 | 0.0005 | 460 | 5 | 87 | 5 | 5 |  |  |  | 1 | 200 | MMA | 250 | 14 | -20 | 100
0.26 | 1.48 | 2.28 | 0 | 0 | 0.0005 | 460 | 5 | 87 | 5 | 5 |  |  |  | 1 | 200 | MMA | 250 | 14 | -61 | 28
0.24 | 1.43 | 3.12 | 0 | 0 | 0.0005 | 460 | 5 | 77 | 5 | 5 |  |  |  | 1 | 200 | MMA | 250 | 14 |  | 86.27357
0.24 | 1.43 | 3.12 | 0 | 0 | 0.0005 | 460 | 5 | 77 | 5 | 5 |  |  |  | 1 | 200 | MMA | 250 | 14 | -12 | 100
0.24 | 1.43 | 3.12 | 0 | 0 | 0.0005 | 460 | 5 | 77 | 5 | 5 |  |  |  | 1 | 200 | MMA | 250 | 14 | -64 | 28
0.28 | 1.53 | 0 | 0 | 0.25 | 0.0005 | 444 | 5 | 84 | 5 | 5 |  |  |  | 1 | 200 | MMA | 250 | 14 |  | 97.08482
0.28 | 1.53 | 0 | 0 | 0.25 | 0.0005 | 444 | 5 | 84 | 5 | 5 |  |  |  | 1 | 200 | MMA | 250 | 14 | -24 | 100
0.28 | 1.53 | 0 | 0 | 0.25 | 0.0005 | 444 | 5 | 84 | 5 | 5 |  |  |  | 1 | 200 | MMA | 250 | 14 | -61 | 28
0.25 | 1.45 | 0 | 0 | 0.5 | 0.0005 | 457 | 5 | 78 | 5 | 5 |  |  |  | 1 | 200 | MMA | 250 | 14 |  | 93.59732
0.25 | 1.45 | 0 | 0 | 0.5 | 0.0005 | 457 | 5 | 78 | 5 | 5 |  |  |  | 1 | 200 | MMA | 250 | 14 | -4 | 100
0.25 | 1.45 | 0 | 0 | 0.5 | 0.0005 | 457 | 5 | 78 | 5 | 5 |  |  |  | 1 | 200 | MMA | 250 | 14 | -50 | 28
0.24 | 1.41 | 0 | 0 | 1.11 | 0.0005 | 447 | 5 | 85 | 5 | 5 |  |  |  | 1 | 200 | MMA | 250 | 14 |  | 82.43732
0.24 | 1.41 | 0 | 0 | 1.11 | 0.0005 | 447 | 5 | 85 | 5 | 5 |  |  |  | 1 | 200 | MMA | 250 | 14 | 26 | 100
0.24 | 1.41 | 0 | 0 | 1.11 | 0.0005 | 447 | 5 | 85 | 5 | 5 |  |  |  | 1 | 200 | MMA | 250 | 14 | -50 | 28
0.28 | 1.48 | 0 | 1.07 | 0 | 0.0005 | 436 | 5 | 94 | 5 | 5 |  |  |  | 1 | 200 | MMA | 250 | 14 |  | 82.43732
0.28 | 1.48 | 0 | 1.07 | 0 | 0.0005 | 436 | 5 | 94 | 5 | 5 |  |  |  | 1 | 200 | MMA | 250 | 14 | -20 | 100
0.28 | 1.48 | 0 | 1.07 | 0 | 0.0005 | 436 | 5 | 94 | 5 | 5 |  |  |  | 1 | 200 | MMA | 250 | 14 | -70 | 28
0.28 | 1.48 | 0 | 1.55 | 0 | 0.0005 | 466 | 5 | 86 | 5 | 5 |  |  |  | 1 | 200 | MMA | 250 | 14 |  | 84.35544
0.28 | 1.48 | 0 | 1.55 | 0 | 0.0005 | 466 | 5 | 86 | 5 | 5 |  |  |  | 1 | 200 | MMA | 250 | 14 | 6 | 100
0.28 | 1.48 | 0 | 1.55 | 0 | 0.0005 | 466 | 5 | 86 | 5 | 5 |  |  |  | 1 | 200 | MMA | 250 | 14 | -55 | 28
0.28 | 1.44 | 0 | 1.96 | 0 | 0.0005 | 476 | 5 | 84 | 5 | 5 |  |  |  | 1 | 200 | MMA | 250 | 14 |  | 82.43732
0.28 | 1.44 | 0 | 1.96 | 0 | 0.0005 | 476 | 5 | 84 | 5 | 5 |  |  |  | 1 | 200 | MMA | 250 | 14 | 24 | 100
0.28 | 1.44 | 0 | 1.96 | 0 | 0.0005 | 476 | 5 | 84 | 5 | 5 |  |  |  | 1 | 200 | MMA | 250 | 14 | -50 | 28
0.24 | 1.47 | 0 | 0 | 0 | 0.0005 | 455 | 5 | 96 | 5 | 5 |  |  |  | 1 | 200 | MMA | 250 | 14 |  | 100.3979
0.24 | 1.47 | 0 | 0 | 0 | 0.0005 | 455 | 5 | 96 | 5 | 5 |  |  |  | 1 | 200 | MMA | 250 | 14 | -10 | 100
0.24 | 1.47 | 0 | 0 | 0 | 0.0005 | 455 | 5 | 96 | 5 | 5 |  |  |  | 1 | 200 | MMA | 250 | 14 | -36 | 28
0.24 | 1.41 | 0 | 0 | 0 | 0.0005 | 484 | 5 | 89 | 5 | 5 |  |  |  | 1 | 200 | MMA | 250 | 14 |  | 93.59732
0.24 | 1.41 | 0 | 0 | 0 | 0.0005 | 484 | 5 | 89 | 5 | 5 |  |  |  | 1 | 200 | MMA | 250 | 14 | -4 | 100
0.24 | 1.41 | 0 | 0 | 0 | 0.0005 | 484 | 5 | 89 | 5 | 5 |  |  |  | 1 | 200 | MMA | 250 | 14 | -48 | 28
0.22 | 1.36 | 0 | 0 | 0 | 0.0005 | 484 | 5 | 110 | 5 | 5 |  |  |  | 1 | 200 | MMA | 250 | 14 |  | 86.27357
0.22 | 1.36 | 0 | 0 | 0 | 0.0005 | 484 | 5 | 110 | 5 | 5 |  |  |  | 1 | 200 | MMA | 250 | 14 | 23 | 100
0.22 | 1.36 | 0 | 0 | 0 | 0.0005 | 484 | 5 | 110 | 5 | 5 |  |  |  | 1 | 200 | MMA | 250 | 14 | -30 | 28
0.28 | 1.46 | 0 | 0 | 0 | 0.0005 | 443 | 35 | 79 | 5 | 5 |  |  |  | 1 | 200 | MMA | 250 | 14 |  | 100.3979
0.28 | 1.46 | 0 | 0 | 0 | 0.0005 | 443 | 35 | 79 | 5 | 5 |  |  |  | 1 | 200 | MMA | 250 | 14 | -68 | 100
0.28 | 1.46 | 0 | 0 | 0 | 0.0005 | 443 | 35 | 79 | 5 | 5 |  |  |  | 1 | 200 | MMA | 250 | 14 | -88 | 28
0.25 | 1.48 | 0.95 | 0 | 0 | 0.0005 | 417 | 33 | 81 | 5 | 5 |  |  |  | 1 | 200 | MMA | 250 | 14 |  | 100.3979
0.25 | 1.48 | 0.95 | 0 | 0 | 0.0005 | 417 | 33 | 81 | 5 | 5 |  |  |  | 1 | 200 | MMA | 250 | 14 | -62 | 100
0.25 | 1.48 | 0.95 | 0 | 0 | 0.0005 | 417 | 33 | 81 | 5 | 5 |  |  |  | 1 | 200 | MMA | 250 | 14 | -94 | 28
0.27 | 1.46 | 2.24 | 0 | 0 | 0.0005 | 436 | 34 | 78 | 5 | 5 |  |  |  | 1 | 200 | MMA | 250 | 14 |  | 98.82857
0.27 | 1.46 | 2.24 | 0 | 0 | 0.0005 | 436 | 34 | 78 | 5 | 5 |  |  |  | 1 | 200 | MMA | 250 | 14 | -58 | 100
0.27 | 1.46 | 2.24 | 0 | 0 | 0.0005 | 436 | 34 | 78 | 5 | 5 |  |  |  | 1 | 200 | MMA | 250 | 14 | -102 | 28
0.26 | 1.46 | 3.15 | 0 | 0 | 0.0005 | 418 | 32 | 72 | 5 | 5 |  |  |  | 1 | 200 | MMA | 250 | 14 |  | 88.19169
0.26 | 1.46 | 3.15 | 0 | 0 | 0.0005 | 418 | 32 | 72 | 5 | 5 |  |  |  | 1 | 200 | MMA | 250 | 14 | -49 | 100
0.26 | 1.46 | 3.15 | 0 | 0 | 0.0005 | 418 | 32 | 72 | 5 | 5 |  |  |  | 1 | 200 | MMA | 250 | 14 | -95 | 28
0.26 | 1.49 | 0 | 0 | 0.25 | 5 | 412 | 34 | 89 | 5 | 5 |  |  |  | 1 | 200 | MMA | 250 | 14 |  | 97.08482
0.26 | 1.49 | 0 | 0 | 0.25 | 5 | 412 | 34 | 89 | 5 | 5 |  |  |  | 1 | 200 | MMA | 250 | 14 | -69 | 100
0.26 | 1.49 | 0 | 0 | 0.25 | 5 | 412 | 34 | 89 | 5 | 5 |  |  |  | 1 | 200 | MMA | 250 | 14 | -86 | 28
0.26 | 1.46 | 0 | 0 | 0.5 | 5 | 429 | 31 | 86 | 5 | 5 |  |  |  | 1 | 200 | MMA | 250 | 14 |  | 91.85357
0.26 | 1.46 | 0 | 0 | 0.5 | 5 | 429 | 31 | 86 | 5 | 5 |  |  |  | 1 | 200 | MMA | 250 | 14 | -56 | 100
0.26 | 1.46 | 0 | 0 | 0.5 | 5 | 429 | 31 | 86 | 5 | 5 |  |  |  | 1 | 200 | MMA | 250 | 14 | -90 | 28
0.25 | 1.44 | 0 | 0 | 1.07 | 5 | 432 | 31 | 83 | 5 | 5 |  |  |  | 1 | 200 | MMA | 250 | 14 |  | 86.27357
0.25 | 1.44 | 0 | 0 | 1.07 | 5 | 432 | 31 | 83 | 5 | 5 |  |  |  | 1 | 200 | MMA | 250 | 14 | -39 | 100
0.25 | 1.44 | 0 | 0 | 1.07 | 5 | 432 | 31 | 83 | 5 | 5 |  |  |  | 1 | 200 | MMA | 250 | 14 | -85 | 28
0.3 | 1.56 | 0 | 1.03 | 0 | 0.0005 | 431 | 27 | 98 | 5 | 5 |  |  |  | 1 | 200 | MMA | 250 | 14 |  | 90.10982
0.3 | 1.56 | 0 | 1.03 | 0 | 0.0005 | 431 | 27 | 98 | 5 | 5 |  |  |  | 1 | 200 | MMA | 250 | 14 | -58 | 100
0.3 | 1.56 | 0 | 1.03 | 0 | 0.0005 | 431 | 27 | 98 | 5 | 5 |  |  |  | 1 | 200 | MMA | 250 | 14 | -84 | 28
0.29 | 1.53 | 0 | 1.53 | 0 | 0.0005 | 438 | 27 | 79 | 5 | 5 |  |  |  | 1 | 200 | MMA | 250 | 14 |  | 90.10982
0.29 | 1.53 | 0 | 1.53 | 0 | 0.0005 | 438 | 27 | 79 | 5 | 5 |  |  |  | 1 | 200 | MMA | 250 | 14 | -38 | 100
0.29 | 1.53 | 0 | 1.53 | 0 | 0.0005 | 438 | 27 | 79 | 5 | 5 |  |  |  | 1 | 200 | MMA | 250 | 14 | -79 | 28
0.29 | 1.48 | 0 | 1.96 | 0 | 0.0005 | 438 | 28 | 82 | 5 | 5 |  |  |  | 1 | 200 | MMA | 250 | 14 |  | 80.51919
0.29 | 1.48 | 0 | 1.96 | 0 | 0.0005 | 438 | 28 | 82 | 5 | 5 |  |  |  | 1 | 200 | MMA | 250 | 14 | -6 | 100
0.29 | 1.48 | 0 | 1.96 | 0 | 0.0005 | 438 | 28 | 82 | 5 | 5 |  |  |  | 1 | 200 | MMA | 250 | 14 | -70 | 28
0.27 | 1.48 | 0 | 0 | 0 | 0.0005 | 454 | 22 | 81 | 5 | 5 |  |  |  | 1 | 200 | MMA | 250 | 14 |  | 100.3979
0.27 | 1.48 | 0 | 0 | 0 | 0.0005 | 454 | 22 | 81 | 5 | 5 |  |  |  | 1 | 200 | MMA | 250 | 14 | -57 | 100
0.27 | 1.48 | 0 | 0 | 0 | 0.0005 | 454 | 22 | 81 | 5 | 5 |  |  |  | 1 | 200 | MMA | 250 | 14 | -93 | 28
0.25 | 1.43 | 0 | 0 | 0 | 0.0005 | 456 | 19 | 92 | 5 | 5 |  |  |  | 1 | 200 | MMA | 250 | 14 |  | 97.78232
0.25 | 1.43 | 0 | 0 | 0 | 0.0005 | 456 | 19 | 92 | 5 | 5 |  |  |  | 1 | 200 | MMA | 250 | 14 | -48 | 100
0.25 | 1.43 | 0 | 0 | 0 | 0.0005 | 456 | 19 | 92 | 5 | 5 |  |  |  | 1 | 200 | MMA | 250 | 14 | -85 | 28
0.25 | 1.37 | 0 | 0 | 0 | 0.0005 | 475 | 23 | 75 | 5 | 5 |  |  |  | 1 | 200 | MMA | 250 | 14 |  | 93.59732
0.25 | 1.37 | 0 | 0 | 0 | 0.0005 | 475 | 23 | 75 | 5 | 5 |  |  |  | 1 | 200 | MMA | 250 | 14 | -15 | 100
0.25 | 1.37 | 0 | 0 | 0 | 0.0005 | 475 | 23 | 75 | 5 | 5 |  |  |  | 1 | 200 | MMA | 250 | 14 | -67 | 28
0.39 | 0.89 | 0.57 | 8.2 | 0.96 | 0.18 | 361 |  | 373 |  | 500 | 30 |  | + | 2 | 200 | SA | 760 | 2
0.38 | 0.55 | 0.52 | 8.6 | 0.98 | 0.19 | 363 |  | 376 |  | 500 | 30 |  | + | 2 | 200 | SA | 760 | 2
0.39 | 1.63 | 0.79 | 8.6 | 0.98 | 0.2 | 330 |  | 390 |  | 500 | 30 |  | + | 2 | 200 | SA | 760 | 2
0.36 | 0.93 | 0.23 | 8.9 | 1.02 | 0.2 | 372 |  | 416 |  | 500 | 30 |  | + | 2 | 200 | SA | 760 | 2
0.35 | 0.9 | 0.6 | 8.6 | 0.98 | 0.18 | 368 |  | 398 |  | 50 | 30 |  | + | 2 | 200 | SA | 760 | 2
0.36 | 0.88 | 0.57 | 8.4 | 0.94 | 0.19 | 441 |  | 394 |  | 1000 | 30 |  | + | 2 | 200 | SA | 760 | 2
0.34 | 0.89 | 0.17 | 8.2 | 0.94 | 0.02 | 396 |  | 96 |  | 50 | 30 |  | + | 2 | 200 | SA | 760 | 2
0.35 | 0.9 | 0.54 | 8.4 | 0.97 | 0.17 | 426 |  | 99 |  | 500 | 30 |  | + | 2 | 200 | SA | 760 | 2
0.39 | 0.88 | 0.18 | 10.2 | 0.94 | 0.28 | 327 |  | 103 |  | 50 | 30 |  | + | 2 | 200 | SA | 760 | 2